## Data
JUNO Test System DTS-2000
Date |  | Start 2025/08/05 11:39:48 |  |  | Finish 2025/08/05 11:48:44
Version |  | 4.2
Station |  | A
DataFileName |  | F:\测试数据\LMX\可靠性\2025.8.5\DP900N10D.njdf
TestFileName |  | E:\DTS1000测试程序\DP900N10D.jtf
Device |  | Device
Lot |  | DP900N10D
Operator |  | Administrator
Comment
Pass |  | 40
Fail |  | 7
Yield |  | 85.11%
Item Name |  | 1 CONT | 2 VTH | 3 ISGS | 4 ISGS | 5 ISGS | 6 ISGS | 7 VTH | 8 BVDSS | 9 IDSS | 10 RDON | 11 ISGS | 12 ISGS | 13 VTH
Bias1 |  | IB=1.00mA | ID=250uA | VSG=20.0V | VSG=-20.0V | VSG=20.0V | VSG=-20.0V | ID=250uA | ID=0.25mA | VDS=100V | ID=10.0A | VSG=20.0V | VSG=-20.0V | ID=250uA
Bias2 | [10 empty] | VGS=10.0V
Bias3 | [8 empty] | Vmax=800V
Min Limit |  | 00.00mV | 1.000V |  |  |  |  | 1.000V | 100.0V |  |  |  |  | 1.000V
Max Limit |  | 200.0mV | 3.000V | 1.000uA | -1.000uA | 100.0nA | -100.0nA | 2.200V | 999.0V | 1.000uA | 99.60mR | 100.0nA | -100.0nA | 3.000V
Average |  | 1.680mV | 1.503 V | -0.002uA | -0.005uA | 1.330nA | -2.246nA | 1.506 V | 112.042 V | 0.011uA | 91.319mR | 1.274nA | -2.037nA | 1.506 V
STDEV |  | 0.3201524 | 0.05487143 | 0.001691839 | 0.002655047 | 0.5891122 | 0.9930215 | 0.05491696 | 0.9444657 | 0.07068319 | 1.225282 | 0.5297525 | 0.9823687 | 0.05481961
CPK |  | 1.749619 | 3.05664 | 197.4312 | 0.6113595 | 55.82953 | 0.7538112 | 3.071737 | 4.249973 | 4.663061 | 2.252838 | 62.12089 | 0.6911717 | 3.077192
Min Data |  | 1.4 | 1.364 | 0.0 | 0.0 | 0.2 | -0.1 | 1.366 | 107.2 | 0.0 | 87.84 | -0.3 | 0.0 | 1.366
Max Data |  | 3.6 | 1.573 | -0.006 | -0.012 | 2.5 | -4.1 | 1.577 | 113.1 | 0.447 | 93.0 | 2.7 | -3.7 | 1.576
Serial# | Bin# | 1 CONT | 2 VTH | 3 ISGS | 4 ISGS | 5 ISGS | 6 ISGS | 7 VTH | 8 BVDSS | 9 IDSS | 10 RDON | 11 ISGS | 12 ISGS | 13 VTH
Unit |  | mV | V | uA | uA | nA | nA | V | V | uA | mR | nA | nA | V
P1 | 1 | 1.6 | 1.537 | -0.002 | -0.007 | 0.5 | -4.1 | 1.54 | 112.4 | 0 | 90.8 | 2.7 | -1.5 | 1.54
P2 | 1 | 1.6 | 1.514 | 0 | -0.002 | 1 | -2.3 | 1.516 | 112.6 | 0.003 | 90 | 1.4 | -3.4 | 1.517
P3 | 2 | 1.6 | 1.382 | -0.002 | -0.005 | 0.8 | -2.6 | 1.386 | 112 | Over | 89.97 | 0.5 | -2.1 | 1.386
P4 | 1 | 1.7 | 1.545 | -0.001 | -0.01 | 1.5 | -2.5 | 1.548 | 111.9 | -0.002 | 88.34 | 1.2 | -1.1 | 1.548
P5 | 1 | 1.7 | 1.531 | -0.003 | -0.012 | 1.7 | -0.1 | 1.533 | 112.7 | -0.001 | 90.76 | 0.8 | -2.1 | 1.534
P6 | 1 | 1.6 | 1.507 | -0.006 | -0.006 | 1.8 | -0.9 | 1.509 | 112.6 | 0 | 90.45 | 1.8 | -2.1 | 1.509
P7 | 1 | 1.6 | 1.435 | -0.003 | -0.002 | 1.7 | -3.5 | 1.437 | 111.5 | -0.002 | 91.63 | 1.2 | -1 | 1.437
P8 | 2 | 1.7 | 0.643 | 0.001 | -0.006 | 0.5 | -1.9 | 0.644 | 0.7 | Over | 91.5 | 1.9 | -1.3 | 0.65
P9 | 2 | 1.6 | 0.409 | -0.003 | -0.004 | 1.6 | -2.9 | 0.428 | 107.2 | Over | 90.4 | 1.8 | -0.5 | 0.43
P10 | 1 | 1.7 | 1.558 | -0.003 | -0.005 | 2 | -2.7 | 1.561 | 113.1 | 0 | 91.84 | 1.5 | -0.3 | 1.561
P11 | 1 | 1.6 | 1.364 | 0 | 0 | 0.9 | -1.9 | 1.366 | 110.4 | 0 | 90.9 | 1.8 | -2.7 | 1.366
P12 | 1 | 1.6 | 1.502 | -0.003 | -0.005 | 1 | -1.8 | 1.506 | 113 | 0 | 90.56 | 1 | -1.9 | 1.506
P13 | 2 | 1.5 | 0.36 | -0.002 | -0.008 | 1.8 | -2.7 | 0.374 | 86.2 | Over | 90.48 | 1.7 | -2.9 | 0.376
F14 | 1 | 1.6 | 1.544 | -0.001 | -0.007 | 0.7 | -1.7 | 1.546 | 111.9 | 0.447 | 87.84 | 1.3 | -0.8 | 1.546
P15 | 1 | 1.7 | 1.563 | 0 | -0.003 | 0.9 | -0.3 | 1.567 | 112.9 | 0 | 90.96 | 1.7 | -3.6 | 1.566
P16 | 1 | 1.6 | 1.531 | 0 | -0.006 | 1.7 | -2.8 | 1.534 | 112.6 | 0.004 | 89.43 | 1 | -1.5 | 1.534
P17 | 1 | 1.6 | 1.52 | 0 | -0.006 | 0.7 | -1.6 | 1.523 | 112.7 | 0.001 | 90.28 | 2.2 | -2.9 | 1.523
P18 | 1 | 1.7 | 1.398 | -0.002 | -0.004 | 2.2 | -3.2 | 1.401 | 110.8 | 0 | 91.04 | 1.1 | -0.9 | 1.401
P19 | 1 | 1.7 | 1.513 | -0.001 | -0.003 | 0.9 | -2.4 | 1.516 | 112.8 | 0.004 | 90.67 | 1.6 | -2.3 | 1.516
P20 | 1 | 3.6 | 1.459 | -0.003 | -0.007 | 1.3 | -1.8 | 1.462 | 112.6 | 0 | 90.46 | 1.2 | -2.9 | 1.462
P21 | 1 | 1.8 | 1.551 | -0.003 | -0.007 | 1.9 | -2 | 1.553 | 112.3 | 0 | 90.29 | 0.9 | 0 | 1.553
P22 | 1 | 1.6 | 1.537 | 0 | -0.003 | 1.7 | -3.1 | 1.539 | 112.3 | 0 | 89.81 | 1 | -1.5 | 1.54
P23 | 1 | 1.9 | 1.473 | -0.002 | -0.005 | 0.7 | 0.1 | 1.477 | 111.9 | 0 | 92.52 | 2 | -3.7 | 1.476
P24 | 1 | 1.7 | 1.573 | 0 | -0.003 | 0.9 | -2.5 | 1.577 | 112.5 | 0 | 89.94 | 0.7 | -2.2 | 1.576
P25 | 1 | 1.7 | 1.52 | -0.003 | -0.003 | 1.1 | -2 | 1.523 | 112.2 | 0 | 92.54 | 0.6 | -1.6 | 1.523
P26 | 1 | 1.4 | 1.487 | -0.001 | -0.007 | 1.8 | -1.9 | 1.49 | 111.9 | 0 | 92.86 | 1 | -0.9 | 1.49
P27 | 1 | 1.6 | 1.514 | -0.003 | -0.004 | 1.7 | -2.3 | 1.518 | 112.1 | 0 | 92.35 | 0.7 | -1.9 | 1.517
P28 | 1 | 1.6 | 1.573 | 0 | 0 | 1.5 | -2.9 | 1.576 | 112.4 | -0.001 | 92.8 | 1.1 | -2.8 | 1.576
P29 | 1 | 1.6 | 1.529 | -0.002 | -0.006 | 1.9 | -4.1 | 1.532 | 112 | 0 | 91.4 | 1.1 | -1.6 | 1.532
P30 | 1 | 1.6 | 1.504 | -0.001 | -0.006 | 1.6 | -3.1 | 1.508 | 112 | 0 | 92.47 | 0.7 | -2.8 | 1.508
P31 | 1 | 1.8 | 1.549 | -0.005 | -0.002 | 2.2 | -2.1 | 1.553 | 112.4 | 0 | 92.97 | 1.8 | -3.4 | 1.553
P32 | 1 | 1.6 | 1.473 | -0.001 | -0.006 | 1.9 | -3.5 | 1.477 | 111.9 | 0 | 92.19 | -0.3 | -1.7 | 1.476
P33 | 1 | 1.7 | 1.401 | -0.005 | -0.005 | 0.9 | -3.2 | 1.404 | 110.7 | -0.001 | 92.65 | 1.5 | -0.8 | 1.404
P34 | 1 | 2.1 | 1.523 | -0.006 | -0.007 | 2.1 | -2.2 | 1.526 | 112.3 | -0.001 | 92.71 | 1.6 | -1.4 | 1.526
P35 | 1 | 1.6 | 1.564 | -0.005 | -0.003 | 1.5 | -0.7 | 1.568 | 112.7 | 0 | 93 | 1.6 | -3.5 | 1.568
P36 | 1 | 1.5 | 1.423 | -0.002 | -0.001 | 0.8 | -2.5 | 1.425 | 112 | 0 | 91.23 | 1 | -3.2 | 1.426
P37 | 1 | 1.7 | 1.525 | -0.001 | -0.004 | 0.8 | -3.2 | 1.528 | 112.5 | -0.001 | 92.66 | 1.5 | -2.7 | 1.528
P38 | 1 | 1.6 | 1.518 | 0 | -0.003 | 1.2 | -3.2 | 1.521 | 111.4 | -0.001 | 91.26 | 1.5 | -2.8 | 1.521
P39 | 1 | 2 | 1.514 | -0.003 | -0.006 | 1.3 | -2 | 1.516 | 111.9 | 0 | 92.7 | 1.1 | -2.4 | 1.516
P40 | 1 | 1.5 | 1.538 | -0.002 | -0.009 | 0.2 | -2.1 | 1.54 | 111.8 | 0 | 91.53 | 1.5 | -1.7 | 1.54
P41 | 1 | 1.8 | 1.517 | -0.003 | -0.007 | 0.4 | -1.4 | 1.519 | 112.3 | -0.001 | 92.16 | 1.7 | -2.1 | 1.519
P42 | 1 | 1.4 | 1.518 | -0.003 | 0 | 2.3 | -2.9 | 1.52 | 112 | 0 | 92.34 | 0.7 | -2.2 | 1.52
P43 | 1 | 1.5 | 1.526 | -0.001 | -0.003 | 1.2 | -0.1 | 1.528 | 112.1 | 0 | 91.7 | 1.7 | -3.1 | 1.528
P44 | 1 | 1.5 | 1.504 | -0.002 | -0.007 | 2.5 | -1.9 | 1.507 | 112.2 | 0 | 92.33 | 1 | -2.1 | 1.507

## Scientific
JUNO Test System DTS-2000
Date |  | Start 2025/08/05 11:39:48 |  |  | Finish 2025/08/05 11:48:44
Version |  | 4.2
Station |  | A
DataFileName |  | F:\测试数据\LMX\可靠性\2025.8.5\DP900N10D.njdf
TestFileName |  | E:\DTS1000测试程序\DP900N10D.jtf
Device |  | Device
Lot |  | DP900N10D
Operator |  | Administrator
Comment
Pass |  | 40
Fail |  | 7
Yield |  | 85.11%
Item Name |  | 1 CONT | 2 VTH | 3 ISGS | 4 ISGS | 5 ISGS | 6 ISGS | 7 VTH | 8 BVDSS | 9 IDSS | 10 RDON | 11 ISGS | 12 ISGS | 13 VTH
Bias1 |  | IB=1.00mA | ID=250uA | VSG=20.0V | VSG=-20.0V | VSG=20.0V | VSG=-20.0V | ID=250uA | ID=0.25mA | VDS=100V | ID=10.0A | VSG=20.0V | VSG=-20.0V | ID=250uA
Bias2 | [10 empty] | VGS=10.0V
Bias3 | [8 empty] | Vmax=800V
Min Limit |  | 0 | 1 |  |  |  |  | 1 | 100 |  |  |  |  | 1
Max Limit |  | 0.2 | 3 | 1e-06 | -1e-06 | 1e-07 | -1e-07 | 2.2 | 999 | 1e-06 | 0.0996 | 1e-07 | -1e-07 | 3
Average |  | 0.001680435 | 1.503167 | -2.065217e-09 | -4.869565e-09 | 1.330435e-09 | -2.245652e-09 | 1.506071 | 112.0419 | 1.12e-08 | 0.09131891 | 1.273913e-09 | -2.036957e-09 | 1.506071
STDEV |  | 0.3201524 | 0.05487143 | 0.001691839 | 0.002655047 | 0.5891122 | 0.9930215 | 0.05491696 | 0.9444657 | 0.07068319 | 1.225282 | 0.5297525 | 0.9823687 | 0.05481961
CPK |  | 1.749619 | 3.05664 | 197.4312 | 0.6113595 | 55.82953 | 0.7538112 | 3.071737 | 4.249973 | 4.663061 | 2.252838 | 62.12089 | 0.6911717 | 3.077192
Min Data |  | 0.0014 | 1.364 | 0 | 0 | 2e-10 | -1e-10 | 1.366 | 107.2 | 0 | 0.08784 | -3e-10 | 0 | 1.366
Max Data |  | 0.0036 | 1.573 | -6e-09 | -1.2e-08 | 2.5e-09 | -4.1e-09 | 1.577 | 113.1 | 4.47e-07 | 0.093 | 2.7e-09 | -3.7e-09 | 1.576
Serial# | Bin# | 1 CONT | 2 VTH | 3 ISGS | 4 ISGS | 5 ISGS | 6 ISGS | 7 VTH | 8 BVDSS | 9 IDSS | 10 RDON | 11 ISGS | 12 ISGS | 13 VTH
Unit |  | V | V | A | A | A | A | V | V | A | R | A | A | V
P1 | 1 | 0.0016 | 1.537 | -2e-09 | -7e-09 | 5e-10 | -4.1e-09 | 1.54 | 112.4 | 0 | 0.0908 | 2.7e-09 | -1.5e-09 | 1.54
P2 | 1 | 0.0016 | 1.514 | 0 | -2e-09 | 1e-09 | -2.3e-09 | 1.516 | 112.6 | 3e-09 | 0.09 | 1.4e-09 | -3.4e-09 | 1.517
F3 | 2 | 0.0016 | 1.382 | -2e-09 | -5e-09 | 8e-10 | -2.6e-09 | 1.386 | 112 |  | 0.08997 | 5e-10 | -2.1e-09 | 1.386
F4 | 2 | 0.0014 | 1.376 | -4e-09 | -1e-09 | 2e-10 | -1.5e-09 | 1.379 | 112.3 |  | 0.0916 | 6e-10 | -3.5e-09 | 1.38
P5 | 1 | 0.0017 | 1.545 | -1e-09 | -1e-08 | 1.5e-09 | -2.5e-09 | 1.548 | 111.9 | -2e-09 | 0.08834 | 1.2e-09 | -1.1e-09 | 1.548
P6 | 1 | 0.0017 | 1.531 | -3e-09 | -1.2e-08 | 1.7e-09 | -1e-10 | 1.533 | 112.7 | -1e-09 | 0.09076 | 8e-10 | -2.1e-09 | 1.534
P7 | 1 | 0.0016 | 1.507 | -6e-09 | -6e-09 | 1.8e-09 | -9e-10 | 1.509 | 112.6 | 0 | 0.09045 | 1.8e-09 | -2.1e-09 | 1.509
P8 | 1 | 0.0016 | 1.435 | -3e-09 | -2e-09 | 1.7e-09 | -3.5e-09 | 1.437 | 111.5 | -2e-09 | 0.09163 | 1.2e-09 | -1e-09 | 1.437
F9 | 2 | 0.0017 | 0.643 | 1e-09 | -6e-09 | 5e-10 | -1.9e-09 | 0.644 | 0.7 |  | 0.0915 | 1.9e-09 | -1.3e-09 | 0.65
F10 | 2 | 0.0015 | 0.651 | -3e-09 | -8e-09 | 1.7e-09 | -3.3e-09 | 0.654 | 0.6 |  | 0.09235 | 9e-10 | -3e-10 | 0.659
F11 | 2 | 0.0016 | 0.409 | -3e-09 | -4e-09 | 1.6e-09 | -2.9e-09 | 0.428 | 107.2 |  | 0.0904 | 1.8e-09 | -5e-10 | 0.43
P12 | 1 | 0.0017 | 1.558 | -3e-09 | -5e-09 | 2e-09 | -2.7e-09 | 1.561 | 113.1 | 0 | 0.09184 | 1.5e-09 | -3e-10 | 1.561
P13 | 1 | 0.0016 | 1.364 | 0 | 0 | 9e-10 | -1.9e-09 | 1.366 | 110.4 | 0 | 0.0909 | 1.8e-09 | -2.7e-09 | 1.366
P14 | 1 | 0.0016 | 1.502 | -3e-09 | -5e-09 | 1e-09 | -1.8e-09 | 1.506 | 113 | 0 | 0.09056 | 1e-09 | -1.9e-09 | 1.506
F15 | 2 | 0.0015 | 0.36 | -2e-09 | -8e-09 | 1.8e-09 | -2.7e-09 | 0.374 | 86.2 |  | 0.09048 | 1.7e-09 | -2.9e-09 | 0.376
P16 | 1 | 0.0016 | 1.544 | -1e-09 | -7e-09 | 7e-10 | -1.7e-09 | 1.546 | 111.9 | 4.47e-07 | 0.08784 | 1.3e-09 | -8e-10 | 1.546
P17 | 1 | 0.0017 | 1.563 | 0 | -3e-09 | 9e-10 | -3e-10 | 1.567 | 112.9 | 0 | 0.09096 | 1.7e-09 | -3.6e-09 | 1.566
P18 | 1 | 0.0016 | 1.531 | 0 | -6e-09 | 1.7e-09 | -2.8e-09 | 1.534 | 112.6 | 4e-09 | 0.08943 | 1e-09 | -1.5e-09 | 1.534
P19 | 1 | 0.0016 | 1.52 | 0 | -6e-09 | 7e-10 | -1.6e-09 | 1.523 | 112.7 | 1e-09 | 0.09028 | 2.2e-09 | -2.9e-09 | 1.523
P20 | 1 | 0.0017 | 1.398 | -2e-09 | -4e-09 | 2.2e-09 | -3.2e-09 | 1.401 | 110.8 | 0 | 0.09104 | 1.1e-09 | -9e-10 | 1.401
P21 | 1 | 0.0017 | 1.513 | -1e-09 | -3e-09 | 9e-10 | -2.4e-09 | 1.516 | 112.8 | 4e-09 | 0.09067 | 1.6e-09 | -2.3e-09 | 1.516
P22 | 1 | 0.0036 | 1.459 | -3e-09 | -7e-09 | 1.3e-09 | -1.8e-09 | 1.462 | 112.6 | 0 | 0.09046 | 1.2e-09 | -2.9e-09 | 1.462
P23 | 1 | 0.0018 | 1.551 | -3e-09 | -7e-09 | 1.9e-09 | -2e-09 | 1.553 | 112.3 | 0 | 0.09029 | 9e-10 | 0 | 1.553
P24 | 1 | 0.0016 | 1.537 | 0 | -3e-09 | 1.7e-09 | -3.1e-09 | 1.539 | 112.3 | 0 | 0.08981 | 1e-09 | -1.5e-09 | 1.54
P25 | 1 | 0.0019 | 1.473 | -2e-09 | -5e-09 | 7e-10 | 1e-10 | 1.477 | 111.9 | 0 | 0.09252 | 2e-09 | -3.7e-09 | 1.476
P26 | 1 | 0.0017 | 1.573 | 0 | -3e-09 | 9e-10 | -2.5e-09 | 1.577 | 112.5 | 0 | 0.08994 | 7e-10 | -2.2e-09 | 1.576
P27 | 1 | 0.0017 | 1.52 | -3e-09 | -3e-09 | 1.1e-09 | -2e-09 | 1.523 | 112.2 | 0 | 0.09254 | 6e-10 | -1.6e-09 | 1.523
P28 | 1 | 0.0014 | 1.487 | -1e-09 | -7e-09 | 1.8e-09 | -1.9e-09 | 1.49 | 111.9 | 0 | 0.09286 | 1e-09 | -9e-10 | 1.49
P29 | 1 | 0.0016 | 1.514 | -3e-09 | -4e-09 | 1.7e-09 | -2.3e-09 | 1.518 | 112.1 | 0 | 0.09235 | 7e-10 | -1.9e-09 | 1.517
P30 | 1 | 0.0016 | 1.573 | 0 | 0 | 1.5e-09 | -2.9e-09 | 1.576 | 112.4 | -1e-09 | 0.0928 | 1.1e-09 | -2.8e-09 | 1.576
P31 | 1 | 0.0016 | 1.529 | -2e-09 | -6e-09 | 1.9e-09 | -4.1e-09 | 1.532 | 112 | 0 | 0.0914 | 1.1e-09 | -1.6e-09 | 1.532
P32 | 1 | 0.0016 | 1.504 | -1e-09 | -6e-09 | 1.6e-09 | -3.1e-09 | 1.508 | 112 | 0 | 0.09247 | 7e-10 | -2.8e-09 | 1.508
P33 | 1 | 0.0018 | 1.549 | -5e-09 | -2e-09 | 2.2e-09 | -2.1e-09 | 1.553 | 112.4 | 0 | 0.09297 | 1.8e-09 | -3.4e-09 | 1.553
P34 | 1 | 0.0016 | 1.473 | -1e-09 | -6e-09 | 1.9e-09 | -3.5e-09 | 1.477 | 111.9 | 0 | 0.09219 | -3e-10 | -1.7e-09 | 1.476
P35 | 1 | 0.0017 | 1.401 | -5e-09 | -5e-09 | 9e-10 | -3.2e-09 | 1.404 | 110.7 | -1e-09 | 0.09265 | 1.5e-09 | -8e-10 | 1.404
F36 | 2
P37 | 1 | 0.0021 | 1.523 | -6e-09 | -7e-09 | 2.1e-09 | -2.2e-09 | 1.526 | 112.3 | -1e-09 | 0.09271 | 1.6e-09 | -1.4e-09 | 1.526
P38 | 1 | 0.0016 | 1.564 | -5e-09 | -3e-09 | 1.5e-09 | -7e-10 | 1.568 | 112.7 | 0 | 0.093 | 1.6e-09 | -3.5e-09 | 1.568
P39 | 1 | 0.0015 | 1.423 | -2e-09 | -1e-09 | 8e-10 | -2.5e-09 | 1.425 | 112 | 0 | 0.09123 | 1e-09 | -3.2e-09 | 1.426
P40 | 1 | 0.0017 | 1.525 | -1e-09 | -4e-09 | 8e-10 | -3.2e-09 | 1.528 | 112.5 | -1e-09 | 0.09266 | 1.5e-09 | -2.7e-09 | 1.528
P41 | 1 | 0.0016 | 1.518 | 0 | -3e-09 | 1.2e-09 | -3.2e-09 | 1.521 | 111.4 | -1e-09 | 0.09126 | 1.5e-09 | -2.8e-09 | 1.521
P42 | 1 | 0.002 | 1.514 | -3e-09 | -6e-09 | 1.3e-09 | -2e-09 | 1.516 | 111.9 | 0 | 0.0927 | 1.1e-09 | -2.4e-09 | 1.516
P43 | 1 | 0.0015 | 1.538 | -2e-09 | -9e-09 | 2e-10 | -2.1e-09 | 1.54 | 111.8 | 0 | 0.09153 | 1.5e-09 | -1.7e-09 | 1.54
P44 | 1 | 0.0018 | 1.517 | -3e-09 | -7e-09 | 4e-10 | -1.4e-09 | 1.519 | 112.3 | -1e-09 | 0.09216 | 1.7e-09 | -2.1e-09 | 1.519
P45 | 1 | 0.0014 | 1.518 | -3e-09 | 0 | 2.3e-09 | -2.9e-09 | 1.52 | 112 | 0 | 0.09234 | 7e-10 | -2.2e-09 | 1.52
P46 | 1 | 0.0015 | 1.526 | -1e-09 | -3e-09 | 1.2e-09 | -1e-10 | 1.528 | 112.1 | 0 | 0.0917 | 1.7e-09 | -3.1e-09 | 1.528
P47 | 1 | 0.0015 | 1.504 | -2e-09 | -7e-09 | 2.5e-09 | -1.9e-09 | 1.507 | 112.2 | 0 | 0.09233 | 1e-09 | -2.1e-09 | 1.507

## Bin
Type | HardBinNo | SortName | Count | Percent | Pass | Fail
P | 1 | OK | 0 | 0% | 0 | 0
F | 2 | NG | 0 | 0% | 0 | 0