## Data
JUNO Test System DTS-2000
Date |  | Start 2025/07/28 15:27:43 |  |  | Finish 2025/07/28 15:32:28
Version |  | 4.2
Station |  | A
DataFileName |  | F:\测试数据\LMX\可靠性\2025.7.28\NCE10TD60BD.njdf
TestFileName |  | E:\DTS1000测试程序\NCE10TD60BD.jtf
Device |  | Device
Lot |  | NCE10TD60BD
Operator |  | Administrator
Comment
Pass |  | 44
Fail |  | 10
Yield |  | 81.48%
Item Name |  | 1 CONT | 2 VTH | 3 IGSS | 4 IGSS | 5 IGSS | 6 VTH | 7 VCESAT2 | 8 BVCES | 9 ICES | 10 IGSS | 11 IGSS | 12 VTH
Bias1 |  | IB=1.00mA | ID=1.00mA | VGS=30.0V | VGS=-30.0V | VGS=30.0V | ID=1.00mA | IC=10.0A | IC=1.00mA | VCE=600V | VGS=30.0V | VGS=-30.0V | ID=1.00mA
Bias2 | [7 empty] | VBE=15.0V
Bias3 | [8 empty] | Vmax=800V
Min Limit |  | 00.00mV | 3.000V |  |  |  | 4.000V | 00.00mV | 600.0V |  |  |  | 4.000V
Max Limit |  | 100.0mV | 8.000V | 450.0uA | 450.0uA | 100.0nA | 6.000V | 1.900V | 800.0V | 4.000uA | 100.0nA | 100.0nA | 6.000V
Average |  | 18.711mV | 5.680 V | -0.332uA | -0.361uA | 0.164nA | 5.680 V | 1.798 V | 709.168 V | 0.088uA | 20.682nA | 3.516nA | 5.680 V
STDEV |  | 18.6855 | 0.03927608 | 0.04711553 | 0.05376914 | 2.345614 | 0.03930379 | 0.02447029 | 7.058585 | 0.003555361 | 2.471161 | 2.682063 | 0.03937296
CPK |  | 0.3337947 | 19.6918 | 3186.011 | 2791.944 | 14.18767 | 2.712553 | 1.394394 | 4.289426 | 366.7999 | 10.69918 | 11.99128 | 2.710482
Min Data |  | 2.1 | 5.524 | -0.3 | -0.2 | 0.0 | 5.524 | 1.758 | 689.7 | 0.08 | 16.9 | 0.0 | 5.523
Max Data |  | 70.7 | 5.726 | -0.4 | -0.4 | 4.1 | 5.727 | 1.867 | 718.5 | 0.095 | 25.4 | 8.4 | 5.726
Serial# | Bin# | 1 CONT | 2 VTH | 3 IGSS | 4 IGSS | 5 IGSS | 6 VTH | 7 VCESAT2 | 8 BVCES | 9 ICES | 10 IGSS | 11 IGSS | 12 VTH
Unit |  | mV | V | uA | uA | nA | V | V | V | uA | nA | nA | V
P1 | 1 | 28.8 | 5.712 | -0.3 | -0.3 | -2.6 | 5.713 | 1.795 | 702.6 | 0.086 | 21.3 | 7.8 | 5.712
P2 | 1 | 9 | 5.686 | -0.3 | -0.4 | -3.6 | 5.686 | 1.769 | 709.4 | 0.088 | 21 | 7.1 | 5.686
P3 | 1 | 25.3 | 5.588 | -0.3 | -0.4 | -2.5 | 5.588 | 1.785 | 714 | 0.088 | 21.5 | 6.6 | 5.588
P4 | 1 | 70.7 | 5.594 | -0.3 | -0.3 | 2.1 | 5.595 | 1.771 | 710.1 | 0.088 | 23.2 | 0.5 | 5.594
P5 | 1 | 48.7 | 5.668 | -0.3 | -0.4 | 3.1 | 5.669 | 1.758 | 689.7 | 0.091 | 21 | 1.9 | 5.669
P6 | 1 | 44.1 | 5.683 | -0.3 | -0.3 | -2.2 | 5.683 | 1.788 | 708 | 0.093 | 23.3 | 7.5 | 5.683
P7 | 1 | 54.8 | 5.602 | -0.4 | -0.3 | 3 | 5.602 | 1.772 | 712.2 | 0.092 | 23.7 | 0.1 | 5.601
P8 | 1 | 42.9 | 5.687 | -0.4 | -0.4 | 2.5 | 5.687 | 1.791 | 710.2 | 0.091 | 23.5 | 1.6 | 5.687
P9 | 1 | 38.9 | 5.679 | -0.4 | -0.4 | 1.6 | 5.68 | 1.762 | 710.8 | 0.09 | 18.6 | 4.5 | 5.68
P10 | 1 | 19.5 | 5.691 | -0.3 | -0.3 | 1.4 | 5.692 | 1.793 | 712 | 0.092 | 21.8 | 1.1 | 5.691
P11 | 1 | 24.8 | 5.681 | -0.3 | -0.4 | -2.2 | 5.681 | 1.765 | 710.9 | 0.086 | 17.6 | 6.4 | 5.681
P12 | 1 | 15.7 | 5.664 | -0.3 | -0.3 | -1.5 | 5.664 | 1.805 | 703.3 | 0.095 | 18.5 | 2.4 | 5.664
P13 | 1 | 65.3 | 5.669 | -0.3 | -0.4 | -1.4 | 5.67 | 1.795 | 696 | 0.09 | 19.2 | 7 | 5.67
P14 | 1 | 8.8 | 5.675 | -0.4 | -0.3 | 1.7 | 5.676 | 1.795 | 712.6 | 0.091 | 22.5 | 0 | 5.675
P15 | 1 | 32.6 | 5.652 | -0.3 | -0.4 | 1.9 | 5.654 | 1.867 | 718 | 0.093 | 21.5 | 1.2 | 5.652
P16 | 1 | 4.4 | 5.648 | -0.3 | -0.4 | -0.7 | 5.648 | 1.85 | 713.1 | 0.095 | 18.7 | 3.9 | 5.648
P17 | 1 | 2.3 | 5.683 | -0.3 | -0.4 | 2.5 | 5.684 | 1.766 | 710 | 0.092 | 20.6 | 2.6 | 5.683
P18 | 1 | 33 | 5.652 | -0.3 | -0.3 | -0.2 | 5.652 | 1.82 | 712.6 | 0.09 | 17.5 | 3.7 | 5.652
P19 | 1 | 7.6 | 5.68 | -0.4 | -0.3 | 1.2 | 5.68 | 1.791 | 699.2 | 0.088 | 21.2 | 0.8 | 5.681
P20 | 1 | 13.2 | 5.657 | -0.4 | -0.3 | 2.7 | 5.657 | 1.845 | 712.6 | 0.086 | 20.9 | 2.6 | 5.657
P21 | 1 | 45.4 | 5.716 | -0.4 | -0.4 | -1.9 | 5.716 | 1.799 | 716.6 | 0.085 | 18 | 7.6 | 5.716
P22 | 1 | 37.3 | 5.704 | -0.4 | -0.4 | 1.3 | 5.705 | 1.816 | 699.5 | 0.088 | 18.3 | 1.8 | 5.704
P23 | 1 | 28.1 | 5.716 | -0.3 | -0.4 | -2.4 | 5.717 | 1.788 | 696.2 | 0.088 | 17.9 | 8.4 | 5.716
P24 | 1 | 9.1 | 5.707 | -0.3 | -0.4 | 2.5 | 5.706 | 1.777 | 701 | 0.088 | 22.6 | 0.3 | 5.706
P25 | 1 | 3.5 | 5.716 | -0.3 | -0.4 | 2.9 | 5.717 | 1.766 | 710.2 | 0.089 | 22.1 | 1.8 | 5.716
P26 | 1 | 4.6 | 5.693 | -0.4 | -0.3 | -1.1 | 5.693 | 1.795 | 708.2 | 0.085 | 23.9 | 7.6 | 5.693
P27 | 1 | 10.9 | 5.686 | -0.4 | -0.3 | -0.4 | 5.687 | 1.803 | 696.2 | 0.09 | 17 | 4 | 5.688
P28 | 1 | 2.3 | 5.691 | -0.4 | -0.3 | 2.2 | 5.692 | 1.82 | 699.7 | 0.083 | 24.2 | 0.7 | 5.691
P29 | 1 | 5.4 | 5.692 | -0.3 | -0.4 | -1.9 | 5.692 | 1.791 | 715.7 | 0.088 | 18.3 | 6.5 | 5.692
P30 | 1 | 4.7 | 5.694 | -0.3 | -0.4 | 1 | 5.695 | 1.798 | 709 | 0.09 | 18.1 | 4.9 | 5.694
P31 | 1 | 2.2 | 5.704 | -0.3 | -0.4 | -2.1 | 5.704 | 1.786 | 716.1 | 0.084 | 17.9 | 3 | 5.705
P32 | 1 | 3.5 | 5.726 | -0.3 | -0.2 | 1.9 | 5.727 | 1.795 | 718.1 | 0.083 | 24 | 0 | 5.726
P33 | 1 | 3.2 | 5.668 | -0.3 | -0.4 | -1.6 | 5.669 | 1.841 | 715.8 | 0.087 | 17.2 | 2.8 | 5.669
P34 | 1 | 5.8 | 5.693 | -0.4 | -0.4 | -3.5 | 5.693 | 1.804 | 708.1 | 0.082 | 21.1 | 5.4 | 5.692
P35 | 1 | 3.8 | 5.71 | -0.3 | -0.4 | -3.1 | 5.71 | 1.768 | 708.2 | 0.086 | 18.8 | 5.1 | 5.71
P36 | 1 | 3.1 | 5.696 | -0.3 | -0.4 | 2.9 | 5.696 | 1.794 | 703.6 | 0.085 | 23.3 | 0.8 | 5.696
P37 | 1 | 7.9 | 5.524 | -0.4 | -0.4 | -3.2 | 5.524 | 1.82 | 717 | 0.085 | 18.2 | 6.2 | 5.523
P38 | 1 | 15.6 | 5.702 | -0.3 | -0.3 | 3.7 | 5.702 | 1.8 | 708 | 0.084 | 24.2 | -1 | 5.701
P39 | 1 | 8.8 | 5.702 | -0.4 | -0.4 | 0 | 5.701 | 1.799 | 711.4 | 0.086 | 16.9 | 3 | 5.702
P40 | 1 | 3.9 | 5.708 | -0.3 | -0.4 | 2.9 | 5.709 | 1.801 | 717.4 | 0.086 | 20.1 | 2.2 | 5.709
P41 | 1 | 5.3 | 5.674 | -0.3 | -0.3 | -2.8 | 5.674 | 1.841 | 716.2 | 0.085 | 21.9 | 5.5 | 5.675
P42 | 1 | 11.4 | 5.72 | -0.3 | -0.4 | 4.1 | 5.72 | 1.803 | 718.5 | 0.082 | 24.5 | -0.4 | 5.719
P43 | 1 | 5 | 5.699 | -0.3 | -0.4 | 1.4 | 5.7 | 1.807 | 707.9 | 0.084 | 19 | 4.6 | 5.699
P44 | 1 | 2.1 | 5.717 | -0.3 | -0.4 | -2.4 | 5.717 | 1.801 | 717.5 | 0.08 | 25.4 | 4.6 | 5.717

## Scientific
JUNO Test System DTS-2000
Date |  | Start 2025/07/28 15:27:43 |  |  | Finish 2025/07/28 15:32:28
Version |  | 4.2
Station |  | A
DataFileName |  | F:\测试数据\LMX\可靠性\2025.7.28\NCE10TD60BD.njdf
TestFileName |  | E:\DTS1000测试程序\NCE10TD60BD.jtf
Device |  | Device
Lot |  | NCE10TD60BD
Operator |  | Administrator
Comment
Pass |  | 44
Fail |  | 10
Yield |  | 81.48%
Item Name |  | 1 CONT | 2 VTH | 3 IGSS | 4 IGSS | 5 IGSS | 6 VTH | 7 VCESAT2 | 8 BVCES | 9 ICES | 10 IGSS | 11 IGSS | 12 VTH
Bias1 |  | IB=1.00mA | ID=1.00mA | VGS=30.0V | VGS=-30.0V | VGS=30.0V | ID=1.00mA | IC=10.0A | IC=1.00mA | VCE=600V | VGS=30.0V | VGS=-30.0V | ID=1.00mA
Bias2 | [7 empty] | VBE=15.0V
Bias3 | [8 empty] | Vmax=800V
Min Limit |  | 0 | 3 |  |  |  | 4 | 0 | 600 |  |  |  | 4
Max Limit |  | 0.1 | 8 | 0.00045 | 0.00045 | 1e-07 | 6 | 1.9 | 800 | 4e-06 | 1e-07 | 1e-07 | 6
Average |  | 0.01871136 | 5.67975 | -3.318182e-07 | -3.613636e-07 | 1.636364e-10 | 5.680159 | 1.797636 | 709.1682 | 8.768182e-08 | 2.068182e-08 | 3.515909e-09 | 5.679841
STDEV |  | 18.6855 | 0.03927608 | 0.04711553 | 0.05376914 | 2.345614 | 0.03930379 | 0.02447029 | 7.058585 | 0.003555361 | 2.471161 | 2.682063 | 0.03937296
CPK |  | 0.3337947 | 19.6918 | 3186.011 | 2791.944 | 14.18767 | 2.712553 | 1.394394 | 4.289426 | 366.7999 | 10.69918 | 11.99128 | 2.710482
Min Data |  | 0.0021 | 5.524 | -3e-07 | -2e-07 | 0 | 5.524 | 1.758 | 689.7 | 8e-08 | 1.69e-08 | 0 | 5.523
Max Data |  | 0.0707 | 5.726 | -4e-07 | -4e-07 | 4.1e-09 | 5.727 | 1.867 | 718.5 | 9.5e-08 | 2.54e-08 | 8.4e-09 | 5.726
Serial# | Bin# | 1 CONT | 2 VTH | 3 IGSS | 4 IGSS | 5 IGSS | 6 VTH | 7 VCESAT2 | 8 BVCES | 9 ICES | 10 IGSS | 11 IGSS | 12 VTH
Unit |  | V | V | A | A | A | V | V | V | A | A | A | V
F1 | 2 | 0.1163
P2 | 1 | 0.0288 | 5.712 | -3e-07 | -3e-07 | -2.6e-09 | 5.713 | 1.795 | 702.6 | 8.6e-08 | 2.13e-08 | 7.8e-09 | 5.712
P3 | 1 | 0.009 | 5.686 | -3e-07 | -4e-07 | -3.6e-09 | 5.686 | 1.769 | 709.4 | 8.8e-08 | 2.1e-08 | 7.1e-09 | 5.686
P4 | 1 | 0.0253 | 5.588 | -3e-07 | -4e-07 | -2.5e-09 | 5.588 | 1.785 | 714 | 8.8e-08 | 2.15e-08 | 6.6e-09 | 5.588
F5 | 2 | 0.1233
P6 | 1 | 0.0707 | 5.594 | -3e-07 | -3e-07 | 2.1e-09 | 5.595 | 1.771 | 710.1 | 8.8e-08 | 2.32e-08 | 5e-10 | 5.594
P7 | 1 | 0.0487 | 5.668 | -3e-07 | -4e-07 | 3.1e-09 | 5.669 | 1.758 | 689.7 | 9.1e-08 | 2.1e-08 | 1.9e-09 | 5.669
P8 | 1 | 0.0441 | 5.683 | -3e-07 | -3e-07 | -2.2e-09 | 5.683 | 1.788 | 708 | 9.3e-08 | 2.33e-08 | 7.5e-09 | 5.683
P9 | 1 | 0.0548 | 5.602 | -4e-07 | -3e-07 | 3e-09 | 5.602 | 1.772 | 712.2 | 9.2e-08 | 2.37e-08 | 1e-10 | 5.601
P10 | 1 | 0.0429 | 5.687 | -4e-07 | -4e-07 | 2.5e-09 | 5.687 | 1.791 | 710.2 | 9.1e-08 | 2.35e-08 | 1.6e-09 | 5.687
P11 | 1 | 0.0389 | 5.679 | -4e-07 | -4e-07 | 1.6e-09 | 5.68 | 1.762 | 710.8 | 9e-08 | 1.86e-08 | 4.5e-09 | 5.68
P12 | 1 | 0.0195 | 5.691 | -3e-07 | -3e-07 | 1.4e-09 | 5.692 | 1.793 | 712 | 9.2e-08 | 2.18e-08 | 1.1e-09 | 5.691
F13 | 2 | 0.2145
P14 | 1 | 0.0248 | 5.681 | -3e-07 | -4e-07 | -2.2e-09 | 5.681 | 1.765 | 710.9 | 8.6e-08 | 1.76e-08 | 6.4e-09 | 5.681
P15 | 1 | 0.0157 | 5.664 | -3e-07 | -3e-07 | -1.5e-09 | 5.664 | 1.805 | 703.3 | 9.5e-08 | 1.85e-08 | 2.4e-09 | 5.664
P16 | 1 | 0.0653 | 5.669 | -3e-07 | -4e-07 | -1.4e-09 | 5.67 | 1.795 | 696 | 9e-08 | 1.92e-08 | 7e-09 | 5.67
P17 | 1 | 0.0088 | 5.675 | -4e-07 | -3e-07 | 1.7e-09 | 5.676 | 1.795 | 712.6 | 9.1e-08 | 2.25e-08 | 0 | 5.675
F18 | 2 | 0.1649
P19 | 1 | 0.0326 | 5.652 | -3e-07 | -4e-07 | 1.9e-09 | 5.654 | 1.867 | 718 | 9.3e-08 | 2.15e-08 | 1.2e-09 | 5.652
P20 | 1 | 0.0044 | 5.648 | -3e-07 | -4e-07 | -7e-10 | 5.648 | 1.85 | 713.1 | 9.5e-08 | 1.87e-08 | 3.9e-09 | 5.648
P21 | 1 | 0.0023 | 5.683 | -3e-07 | -4e-07 | 2.5e-09 | 5.684 | 1.766 | 710 | 9.2e-08 | 2.06e-08 | 2.6e-09 | 5.683
F22 | 2 | 0.2085
P23 | 1 | 0.033 | 5.652 | -3e-07 | -3e-07 | -2e-10 | 5.652 | 1.82 | 712.6 | 9e-08 | 1.75e-08 | 3.7e-09 | 5.652
P24 | 1 | 0.0076 | 5.68 | -4e-07 | -3e-07 | 1.2e-09 | 5.68 | 1.791 | 699.2 | 8.8e-08 | 2.12e-08 | 8e-10 | 5.681
F25 | 2 | 0.1396
F26 | 2 | 0.4554
P27 | 1 | 0.0132 | 5.657 | -4e-07 | -3e-07 | 2.7e-09 | 5.657 | 1.845 | 712.6 | 8.6e-08 | 2.09e-08 | 2.6e-09 | 5.657
F28 | 2 | 0.2268
P29 | 1 | 0.0454 | 5.716 | -4e-07 | -4e-07 | -1.9e-09 | 5.716 | 1.799 | 716.6 | 8.5e-08 | 1.8e-08 | 7.6e-09 | 5.716
F30 | 2 | 0.1005
P31 | 1 | 0.0373 | 5.704 | -4e-07 | -4e-07 | 1.3e-09 | 5.705 | 1.816 | 699.5 | 8.8e-08 | 1.83e-08 | 1.8e-09 | 5.704
P32 | 1 | 0.0281 | 5.716 | -3e-07 | -4e-07 | -2.4e-09 | 5.717 | 1.788 | 696.2 | 8.8e-08 | 1.79e-08 | 8.4e-09 | 5.716
P33 | 1 | 0.0091 | 5.707 | -3e-07 | -4e-07 | 2.5e-09 | 5.706 | 1.777 | 701 | 8.8e-08 | 2.26e-08 | 3e-10 | 5.706
P34 | 1 | 0.0035 | 5.716 | -3e-07 | -4e-07 | 2.9e-09 | 5.717 | 1.766 | 710.2 | 8.9e-08 | 2.21e-08 | 1.8e-09 | 5.716
P35 | 1 | 0.0046 | 5.693 | -4e-07 | -3e-07 | -1.1e-09 | 5.693 | 1.795 | 708.2 | 8.5e-08 | 2.39e-08 | 7.6e-09 | 5.693
P36 | 1 | 0.0109 | 5.686 | -4e-07 | -3e-07 | -4e-10 | 5.687 | 1.803 | 696.2 | 9e-08 | 1.7e-08 | 4e-09 | 5.688
P37 | 1 | 0.0023 | 5.691 | -4e-07 | -3e-07 | 2.2e-09 | 5.692 | 1.82 | 699.7 | 8.3e-08 | 2.42e-08 | 7e-10 | 5.691
P38 | 1 | 0.0054 | 5.692 | -3e-07 | -4e-07 | -1.9e-09 | 5.692 | 1.791 | 715.7 | 8.8e-08 | 1.83e-08 | 6.5e-09 | 5.692
F39 | 2
P40 | 1 | 0.0047 | 5.694 | -3e-07 | -4e-07 | 1e-09 | 5.695 | 1.798 | 709 | 9e-08 | 1.81e-08 | 4.9e-09 | 5.694
P41 | 1 | 0.0022 | 5.704 | -3e-07 | -4e-07 | -2.1e-09 | 5.704 | 1.786 | 716.1 | 8.4e-08 | 1.79e-08 | 3e-09 | 5.705
P42 | 1 | 0.0035 | 5.726 | -3e-07 | -2e-07 | 1.9e-09 | 5.727 | 1.795 | 718.1 | 8.3e-08 | 2.4e-08 | 0 | 5.726
P43 | 1 | 0.0032 | 5.668 | -3e-07 | -4e-07 | -1.6e-09 | 5.669 | 1.841 | 715.8 | 8.7e-08 | 1.72e-08 | 2.8e-09 | 5.669
P44 | 1 | 0.0058 | 5.693 | -4e-07 | -4e-07 | -3.5e-09 | 5.693 | 1.804 | 708.1 | 8.2e-08 | 2.11e-08 | 5.4e-09 | 5.692
P45 | 1 | 0.0038 | 5.71 | -3e-07 | -4e-07 | -3.1e-09 | 5.71 | 1.768 | 708.2 | 8.6e-08 | 1.88e-08 | 5.1e-09 | 5.71
P46 | 1 | 0.0031 | 5.696 | -3e-07 | -4e-07 | 2.9e-09 | 5.696 | 1.794 | 703.6 | 8.5e-08 | 2.33e-08 | 8e-10 | 5.696
P47 | 1 | 0.0079 | 5.524 | -4e-07 | -4e-07 | -3.2e-09 | 5.524 | 1.82 | 717 | 8.5e-08 | 1.82e-08 | 6.2e-09 | 5.523
P48 | 1 | 0.0156 | 5.702 | -3e-07 | -3e-07 | 3.7e-09 | 5.702 | 1.8 | 708 | 8.4e-08 | 2.42e-08 | -1e-09 | 5.701
P49 | 1 | 0.0088 | 5.702 | -4e-07 | -4e-07 | 0 | 5.701 | 1.799 | 711.4 | 8.6e-08 | 1.69e-08 | 3e-09 | 5.702
P50 | 1 | 0.0039 | 5.708 | -3e-07 | -4e-07 | 2.9e-09 | 5.709 | 1.801 | 717.4 | 8.6e-08 | 2.01e-08 | 2.2e-09 | 5.709
P51 | 1 | 0.0053 | 5.674 | -3e-07 | -3e-07 | -2.8e-09 | 5.674 | 1.841 | 716.2 | 8.5e-08 | 2.19e-08 | 5.5e-09 | 5.675
P52 | 1 | 0.0114 | 5.72 | -3e-07 | -4e-07 | 4.1e-09 | 5.72 | 1.803 | 718.5 | 8.2e-08 | 2.45e-08 | -4e-10 | 5.719
P53 | 1 | 0.005 | 5.699 | -3e-07 | -4e-07 | 1.4e-09 | 5.7 | 1.807 | 707.9 | 8.4e-08 | 1.9e-08 | 4.6e-09 | 5.699
P54 | 1 | 0.0021 | 5.717 | -3e-07 | -4e-07 | -2.4e-09 | 5.717 | 1.801 | 717.5 | 8e-08 | 2.54e-08 | 4.6e-09 | 5.717

## Bin
Type | HardBinNo | SortName | Count | Percent | Pass | Fail
P | 1 | OK | 0 | 0% | 0 | 0
F | 2 | NG | 0 | 0% | 0 | 0