## Data
JUNO Test System DTS-2000
Date |  | Start 2025/08/05 10:51:43 |  |  | Finish 2025/08/05 10:57:12
Version |  | 4.2
Station |  | A
DataFileName |  | F:\测试数据\LMX\可靠性\2025.8.5\NCE70N290D.njdf
TestFileName |  | E:\DTS1000测试程序\NCE70N290D.jtf
Device |  | Device
Lot |  | NCE70N290D
Operator |  | Administrator
Comment
Pass |  | 27
Fail |  | 21
Yield |  | 56.25%
Item Name |  | 1 CONT | 2 VTH | 3 ISGS | 4 ISGS | 5 ISGS | 6 ISGS | 7 VTH | 8 BVDSS | 9 IDSS | 10 RDON | 11 ISGS | 12 ISGS | 13 VTH
Bias1 |  | IB=1.00mA | ID=0.25mA | VSG=20.0V | VSG=-20.0V | VSG=20.0V | VSG=-20.0V | ID=0.25mA | ID=0.25mA | VDS=700V | ID=6.50A | VSG=20.0V | VSG=-20.0V | ID=0.25mA
Bias2 | [10 empty] | VGS=10.0V
Bias3 | [8 empty] | Vmax=900V
Min Limit |  | 00.00mV | 0.500V |  |  |  |  | 3.000V | 700.0V |  |  |  |  | 3.000V
Max Limit |  | 200.0mV | 4.000V | 2.000uA | -2.000uA | 200.0nA | -200.0nA | 4.000V | 900.0V | 1.000uA | 295.0mR | 200.0nA | -200.0nA | 4.000V
Average |  | 1.978mV | 3.462 V | 0.087uA | -0.096uA | 92.151nA | -93.778nA | 3.462 V | 780.304 V | 0.126uA | 262.753mR | 95.876nA | -100.167nA | 3.462 V
STDEV |  | 1.198463 | 0.05118278 | 0.01497118 | 0.02179758 | 15.41489 | 22.48134 | 0.0511505 | 11.49385 | 0.2606675 | 4.265059 | 21.16749 | 26.67685 | 0.05114606
CPK |  | 0.5500874 | 3.50523 | 42.58551 | 1.467373 | 2.332136 | 1.390453 | 3.009999 | 2.32891 | 1.117549 | 2.520221 | 1.639691 | 1.247441 | 3.010261
Min Data |  | 1.4 | 3.386 | 0.073 | -0.075 | 76.1 | -74.6 | 3.386 | 750.2 | 0.005 | 256.1 | 76.6 | -75.4 | 3.385
Max Data |  | 9.2 | 3.586 | 0.142 | -0.184 | 150.4 | -182.3 | 3.586 | 800.5 | 0.84 | 274.7 | 187.9 | -189.2 | 3.586
Serial# | Bin# | 1 CONT | 2 VTH | 3 ISGS | 4 ISGS | 5 ISGS | 6 ISGS | 7 VTH | 8 BVDSS | 9 IDSS | 10 RDON | 11 ISGS | 12 ISGS | 13 VTH
Unit |  | mV | V | uA | uA | nA | nA | V | V | uA | mR | nA | nA | V
P1 | 1 | 2.9 | 3.581 | 0.076 | -0.088 | 81.4 | -83.6 | 3.581 | 771.8 | 0.011 | 264.7 | 81.6 | -84.8 | 3.581
P2 | 1 | 2.1 | 3.441 | 0.088 | -0.086 | 90.4 | -91.3 | 3.442 | 772.1 | 0.008 | 257.2 | 91.3 | -91.3 | 3.441
P3 | 1 | 3.1 | 3.44 | 0.092 | -0.081 | 94.2 | -76.7 | 3.441 | 794.2 | 0.006 | 263.2 | 92.1 | -79.1 | 3.441
P4 | 1 | 2.3 | 3.432 | 0.082 | -0.086 | 86.4 | -78.1 | 3.431 | 792.1 | 0.008 | 262.1 | 85.9 | -79.7 | 3.431
P5 | 1 | 1.6 | 3.428 | 0.088 | -0.102 | 92.7 | -93.3 | 3.428 | 769 | 0.009 | 259.2 | 91.3 | -96.2 | 3.428
P6 | 1 | 1.6 | 3.407 | 0.085 | -0.091 | 90.6 | -88.9 | 3.408 | 781.9 | 0.007 | 259.5 | 89.2 | -89.2 | 3.408
P7 | 1 | 2 | 3.442 | 0.092 | -0.079 | 98.9 | -76.6 | 3.443 | 788 | 0.007 | 267.6 | 99.8 | -78.1 | 3.442
P8 | 1 | 1.6 | 3.438 | 0.121 | -0.091 | 126.4 | -91.9 | 3.437 | 800.5 | 0.005 | 263.6 | 127 | -91.7 | 3.438
P9 | 1 | 1.6 | 3.461 | 0.076 | -0.098 | 80.6 | -95.5 | 3.462 | 772.4 | 0.011 | 257.5 | 81.7 | -95.6 | 3.462
P10 | 1 | 3.6 | 3.467 | 0.088 | -0.086 | 91 | -90.7 | 3.467 | 769.1 | 0.01 | 256.9 | 90.4 | -88.9 | 3.467
P11 | 1 | 2.3 | 3.487 | 0.08 | -0.085 | 83 | -78.5 | 3.487 | 769.5 | 0.011 | 256.1 | 81.1 | -81.8 | 3.487
P12 | 1 | 1.7 | 3.501 | 0.085 | -0.09 | 93.3 | -88.7 | 3.501 | 768.2 | 0.011 | 257.2 | 91.4 | -90.2 | 3.501
P13 | 1 | 1.6 | 3.457 | 0.086 | -0.094 | 90.1 | -87.8 | 3.457 | 782.5 | 0.008 | 258.9 | 90.5 | -89.2 | 3.458
P14 | 1 | 1.4 | 3.428 | 0.083 | -0.101 | 89.6 | -93.8 | 3.428 | 797.1 | 0.007 | 263.2 | 89 | -95.3 | 3.429
P15 | 1 | 1.5 | 3.386 | 0.093 | -0.091 | 98.6 | -87.7 | 3.386 | 770.4 | 0.012 | 259.6 | 98.6 | -88.5 | 3.385
P16 | 1 | 1.5 | 3.438 | 0.118 | -0.086 | 122.9 | -91.2 | 3.438 | 768.5 | 0.009 | 256.3 | 123.1 | -91.3 | 3.439
P17 | 1 | 1.5 | 3.488 | 0.078 | -0.096 | 80.4 | -92.5 | 3.488 | 788.8 | 0.015 | 266.7 | 80.1 | -92.5 | 3.488
P18 | 1 | 1.5 | 3.402 | 0.076 | -0.08 | 81.6 | -74.8 | 3.403 | 796.2 | 0.007 | 266.7 | 79.6 | -75.4 | 3.403
P19 | 1 | 1.6 | 3.548 | 0.078 | -0.077 | 83.7 | -80.4 | 3.547 | 750.2 | 0.01 | 262.6 | 80.9 | -79.4 | 3.547
P20 | 1 | 1.7 | 3.443 | 0.097 | -0.091 | 98.3 | -89.2 | 3.445 | 776.8 | 0.01 | 258.1 | 98.4 | -89.2 | 3.444
P21 | 1 | 1.6 | 3.445 | 0.073 | -0.092 | 78.8 | -87.4 | 3.445 | 791 | 0.009 | 265.8 | 77.8 | -88.4 | 3.446
P22 | 1 | 1.5 | 3.442 | 0.081 | -0.086 | 85 | -80.9 | 3.442 | 793.6 | 0.007 | 261.5 | 85.8 | -82.5 | 3.442
P23 | 2 | 2.5 | 3.51 | 0.085 | -0.093 | 90.6 | -90.4 | 3.51 | 783.3 | 1.711 | 274.7 | 90.1 | -94.7 | 3.51
P24 | 2 | 1.9 | 3.448 | 0.074 | -0.082 | 78.7 | -74.6 | 3.448 | 797.9 | 3.54 | 268.4 | 92.1 | -96.4 | 3.448
P25 | 2 | 1.5 | 3.481 | 0.107 | -0.08 | 113 | -77.4 | 3.481 | 797.8 | 1.648 | 270.7 | 114.7 | -83.2 | 3.48
P26 | 1 | 2.3 | 3.567 | 0.08 | -0.086 | 85.8 | -80.4 | 3.567 | 777.7 | 0.84 | 266.6 | 84.5 | -81.9 | 3.567
P27 | 2 | 1.7 | 3.442 | 0.083 | -0.101 | 91.2 | -98.6 | 3.442 | 800 | 5.428 | 269 | 111 | -121.3 | 3.442
P28 | 1 | 2.1 | 3.407 | 0.085 | -0.084 | 87.8 | -85.3 | 3.407 | 770.4 | 0.434 | 261.2 | 86.2 | -86.1 | 3.407
P29 | 2 | 1.5 | 3.424 | 0.129 | -0.103 | 134.8 | -93.9 | 3.425 | 777.1 | 1.719 | 260.6 | 134.9 | -103.8 | 3.425
P30 | 2 | 1.5 | 3.439 | 0.073 | -0.096 | 76.1 | -96.6 | 3.439 | 772.5 | 1.851 | 261.5 | 78.1 | -99.5 | 3.439
P31 | 2 | 1.4 | 3.449 | 0.083 | -0.09 | 91.9 | -91.5 | 3.449 | 772.7 | 8.411 | 260.6 | 187.9 | -164.4 | 3.449
P32 | 2 | 1.6 | 3.58 | 0.079 | -0.184 | 84.9 | -182.3 | 3.581 | 776.4 | 3.091 | 264.3 | 88.2 | -189.2 | 3.581
P33 | 2 | 1.5 | 3.408 | 0.076 | -0.086 | 81.5 | -80.2 | 3.407 | 785.5 | 1.821 | 264.3 | 81.4 | -86.9 | 3.408
P34 | 1 | 1.5 | 3.446 | 0.102 | -0.094 | 107 | -95.7 | 3.446 | 772.1 | 0.457 | 261.8 | 106.1 | -97.9 | 3.446
P35 | 2 | 1.7 | 3.431 | 0.074 | -0.129 | 78.9 | -125 | 3.431 | 795.9 | 2.477 | 267 | 84.9 | -135 | 3.43
P36 | 1 | 2.3 | 3.402 | 0.142 | -0.092 | 150.4 | -88.9 | 3.402 | 770.4 | 0.697 | 260.7 | 149 | -90.3 | 3.402
P37 | 2 | 1.7 | 3.396 | 0.084 | -0.085 | 87.6 | -84.2 | 3.396 | 788.7 | 4.998 | 263 | 103.5 | -112.8 | 3.396
P38 | 2 | 1.6 | 3.443 | 0.08 | -0.147 | 83 | -148.8 | 3.443 | 774.9 | 1.722 | 263.2 | 82.7 | -151.6 | 3.443
P39 | 2 | 1.8 | 3.508 | 0.086 | -0.115 | 90.8 | -117.8 | 3.508 | 769.4 | 4.977 | 259.5 | 115.5 | -153.1 | 3.508
P40 | 2 | 1.5 | 3.457 | 0.093 | -0.1 | 96 | -99.2 | 3.457 | 770.9 | 1.401 | 259.2 | 94.1 | -104.7 | 3.457
P41 | 2 | 1.5 | 3.586 | 0.076 | -0.083 | 82 | -81.9 | 3.586 | 775.8 | 1.403 | 267.6 | 83.9 | -87.4 | 3.586
P42 | 2 | 1.5 | 3.429 | 0.078 | -0.104 | 81.8 | -97.6 | 3.428 | 790.9 | 1.039 | 263.2 | 82.9 | -104.1 | 3.428
P43 | 2 | 1.5 | 3.518 | 0.088 | -0.168 | 90.6 | -170.4 | 3.518 | 775.1 | 2.029 | 261.6 | 91.3 | -175 | 3.518
P44 | 1 | 1.9 | 3.485 | 0.074 | -0.075 | 78.2 | -74.7 | 3.485 | 772.2 | 0.778 | 260.3 | 76.6 | -78.4 | 3.485

## Scientific
JUNO Test System DTS-2000
Date |  | Start 2025/08/05 10:51:43 |  |  | Finish 2025/08/05 10:57:12
Version |  | 4.2
Station |  | A
DataFileName |  | F:\测试数据\LMX\可靠性\2025.8.5\NCE70N290D.njdf
TestFileName |  | E:\DTS1000测试程序\NCE70N290D.jtf
Device |  | Device
Lot |  | NCE70N290D
Operator |  | Administrator
Comment
Pass |  | 27
Fail |  | 21
Yield |  | 56.25%
Item Name |  | 1 CONT | 2 VTH | 3 ISGS | 4 ISGS | 5 ISGS | 6 ISGS | 7 VTH | 8 BVDSS | 9 IDSS | 10 RDON | 11 ISGS | 12 ISGS | 13 VTH
Bias1 |  | IB=1.00mA | ID=0.25mA | VSG=20.0V | VSG=-20.0V | VSG=20.0V | VSG=-20.0V | ID=0.25mA | ID=0.25mA | VDS=700V | ID=6.50A | VSG=20.0V | VSG=-20.0V | ID=0.25mA
Bias2 | [10 empty] | VGS=10.0V
Bias3 | [8 empty] | Vmax=900V
Min Limit |  | 0 | 0.5 |  |  |  |  | 3 | 700 |  |  |  |  | 3
Max Limit |  | 0.2 | 4 | 2e-06 | -2e-06 | 2e-07 | -2e-07 | 4 | 900 | 1e-06 | 0.295 | 2e-07 | -2e-07 | 4
Average |  | 0.001977778 | 3.461778 | 8.733333e-08 | -9.595556e-08 | 9.215111e-08 | -9.377778e-08 | 3.461889 | 780.3044 | 1.260741e-07 | 0.2627533 | 9.587556e-08 | -1.001667e-07 | 3.461889
STDEV |  | 1.198463 | 0.05118278 | 0.01497118 | 0.02179758 | 15.41489 | 22.48134 | 0.0511505 | 11.49385 | 0.2606675 | 4.265059 | 21.16749 | 26.67685 | 0.05114606
CPK |  | 0.5500874 | 3.50523 | 42.58551 | 1.467373 | 2.332136 | 1.390453 | 3.009999 | 2.32891 | 1.117549 | 2.520221 | 1.639691 | 1.247441 | 3.010261
Min Data |  | 0.0014 | 3.386 | 7.3e-08 | -7.5e-08 | 7.61e-08 | -7.46e-08 | 3.386 | 750.2 | 5e-09 | 0.2561 | 7.66e-08 | -7.54e-08 | 3.385
Max Data |  | 0.0092 | 3.586 | 1.42e-07 | -1.84e-07 | 1.504e-07 | -1.823e-07 | 3.586 | 800.5 | 8.4e-07 | 0.2747 | 1.879e-07 | -1.892e-07 | 3.586
Serial# | Bin# | 1 CONT | 2 VTH | 3 ISGS | 4 ISGS | 5 ISGS | 6 ISGS | 7 VTH | 8 BVDSS | 9 IDSS | 10 RDON | 11 ISGS | 12 ISGS | 13 VTH
Unit |  | V | V | A | A | A | A | V | V | A | R | A | A | V
P1 | 1 | 0.0029 | 3.581 | 7.6e-08 | -8.8e-08 | 8.14e-08 | -8.36e-08 | 3.581 | 771.8 | 1.1e-08 | 0.2647 | 8.16e-08 | -8.48e-08 | 3.581
P2 | 1 | 0.0021 | 3.441 | 8.8e-08 | -8.6e-08 | 9.04e-08 | -9.13e-08 | 3.442 | 772.1 | 8e-09 | 0.2572 | 9.13e-08 | -9.13e-08 | 3.441
P3 | 1 | 0.0031 | 3.44 | 9.2e-08 | -8.1e-08 | 9.42e-08 | -7.67e-08 | 3.441 | 794.2 | 6e-09 | 0.2632 | 9.21e-08 | -7.91e-08 | 3.441
P4 | 1 | 0.0023 | 3.432 | 8.2e-08 | -8.6e-08 | 8.64e-08 | -7.81e-08 | 3.431 | 792.1 | 8e-09 | 0.2621 | 8.59e-08 | -7.97e-08 | 3.431
P5 | 1 | 0.0016 | 3.428 | 8.8e-08 | -1.02e-07 | 9.27e-08 | -9.33e-08 | 3.428 | 769 | 9e-09 | 0.2592 | 9.13e-08 | -9.62e-08 | 3.428
P6 | 1 | 0.0016 | 3.407 | 8.5e-08 | -9.1e-08 | 9.06e-08 | -8.89e-08 | 3.408 | 781.9 | 7e-09 | 0.2595 | 8.92e-08 | -8.92e-08 | 3.408
P7 | 1 | 0.002 | 3.442 | 9.2e-08 | -7.9e-08 | 9.89e-08 | -7.66e-08 | 3.443 | 788 | 7e-09 | 0.2676 | 9.98e-08 | -7.81e-08 | 3.442
P8 | 1 | 0.0016 | 3.438 | 1.21e-07 | -9.1e-08 | 1.264e-07 | -9.19e-08 | 3.437 | 800.5 | 5e-09 | 0.2636 | 1.27e-07 | -9.17e-08 | 3.438
P9 | 1 | 0.0016 | 3.461 | 7.6e-08 | -9.8e-08 | 8.06e-08 | -9.55e-08 | 3.462 | 772.4 | 1.1e-08 | 0.2575 | 8.17e-08 | -9.56e-08 | 3.462
F10 | 2 | 0.5547
F11 | 2 | 0.5547
F12 | 2 | 0.5547
P13 | 1 | 0.0036 | 3.467 | 8.8e-08 | -8.6e-08 | 9.1e-08 | -9.07e-08 | 3.467 | 769.1 | 1e-08 | 0.2569 | 9.04e-08 | -8.89e-08 | 3.467
P14 | 1 | 0.0023 | 3.487 | 8e-08 | -8.5e-08 | 8.3e-08 | -7.85e-08 | 3.487 | 769.5 | 1.1e-08 | 0.2561 | 8.11e-08 | -8.18e-08 | 3.487
P15 | 1 | 0.0017 | 3.501 | 8.5e-08 | -9e-08 | 9.33e-08 | -8.87e-08 | 3.501 | 768.2 | 1.1e-08 | 0.2572 | 9.14e-08 | -9.02e-08 | 3.501
P16 | 1 | 0.0016 | 3.457 | 8.6e-08 | -9.4e-08 | 9.01e-08 | -8.78e-08 | 3.457 | 782.5 | 8e-09 | 0.2589 | 9.05e-08 | -8.92e-08 | 3.458
P17 | 1 | 0.0014 | 3.428 | 8.3e-08 | -1.01e-07 | 8.96e-08 | -9.38e-08 | 3.428 | 797.1 | 7e-09 | 0.2632 | 8.9e-08 | -9.53e-08 | 3.429
P18 | 1 | 0.0015 | 3.386 | 9.3e-08 | -9.1e-08 | 9.86e-08 | -8.77e-08 | 3.386 | 770.4 | 1.2e-08 | 0.2596 | 9.86e-08 | -8.85e-08 | 3.385
P19 | 1 | 0.0015 | 3.438 | 1.18e-07 | -8.6e-08 | 1.229e-07 | -9.12e-08 | 3.438 | 768.5 | 9e-09 | 0.2563 | 1.231e-07 | -9.13e-08 | 3.439
P20 | 1 | 0.0015 | 3.488 | 7.8e-08 | -9.6e-08 | 8.04e-08 | -9.25e-08 | 3.488 | 788.8 | 1.5e-08 | 0.2667 | 8.01e-08 | -9.25e-08 | 3.488
P21 | 1 | 0.0015 | 3.402 | 7.6e-08 | -8e-08 | 8.16e-08 | -7.48e-08 | 3.403 | 796.2 | 7e-09 | 0.2667 | 7.96e-08 | -7.54e-08 | 3.403
P22 | 1 | 0.0016 | 3.548 | 7.8e-08 | -7.7e-08 | 8.37e-08 | -8.04e-08 | 3.547 | 750.2 | 1e-08 | 0.2626 | 8.09e-08 | -7.94e-08 | 3.547
P23 | 1 | 0.0017 | 3.443 | 9.7e-08 | -9.1e-08 | 9.83e-08 | -8.92e-08 | 3.445 | 776.8 | 1e-08 | 0.2581 | 9.84e-08 | -8.92e-08 | 3.444
P24 | 1 | 0.0016 | 3.445 | 7.3e-08 | -9.2e-08 | 7.88e-08 | -8.74e-08 | 3.445 | 791 | 9e-09 | 0.2658 | 7.78e-08 | -8.84e-08 | 3.446
P25 | 1 | 0.0015 | 3.442 | 8.1e-08 | -8.6e-08 | 8.5e-08 | -8.09e-08 | 3.442 | 793.6 | 7e-09 | 0.2615 | 8.58e-08 | -8.25e-08 | 3.442
F26 | 2 | 0.0092 | 3.522 | 8.3e-08 | -8.4e-08 | 8.63e-08 | -8.51e-08 | 3.522 | 782.2 | 1.816e-06 | 0.2707 | 8.82e-08 | -9.15e-08 | 3.522
F27 | 2 | 0.0025 | 3.51 | 8.5e-08 | -9.3e-08 | 9.06e-08 | -9.04e-08 | 3.51 | 783.3 | 1.711e-06 | 0.2747 | 9.01e-08 | -9.47e-08 | 3.51
F28 | 2 | 0.0019 | 3.448 | 7.4e-08 | -8.2e-08 | 7.87e-08 | -7.46e-08 | 3.448 | 797.9 | 3.54e-06 | 0.2684 | 9.21e-08 | -9.64e-08 | 3.448
F29 | 2 | 0.0015 | 3.481 | 1.07e-07 | -8e-08 | 1.13e-07 | -7.74e-08 | 3.481 | 797.8 | 1.648e-06 | 0.2707 | 1.147e-07 | -8.32e-08 | 3.48
P30 | 1 | 0.0023 | 3.567 | 8e-08 | -8.6e-08 | 8.58e-08 | -8.04e-08 | 3.567 | 777.7 | 8.4e-07 | 0.2666 | 8.45e-08 | -8.19e-08 | 3.567
F31 | 2 | 0.0017 | 3.442 | 8.3e-08 | -1.01e-07 | 9.12e-08 | -9.86e-08 | 3.442 | 800 | 5.428e-06 | 0.269 | 1.11e-07 | -1.213e-07 | 3.442
P32 | 1 | 0.0021 | 3.407 | 8.5e-08 | -8.4e-08 | 8.78e-08 | -8.53e-08 | 3.407 | 770.4 | 4.34e-07 | 0.2612 | 8.62e-08 | -8.61e-08 | 3.407
F33 | 2 | 0.0015 | 3.424 | 1.29e-07 | -1.03e-07 | 1.348e-07 | -9.39e-08 | 3.425 | 777.1 | 1.719e-06 | 0.2606 | 1.349e-07 | -1.038e-07 | 3.425
F34 | 2 | 0.0015 | 3.439 | 7.3e-08 | -9.6e-08 | 7.61e-08 | -9.66e-08 | 3.439 | 772.5 | 1.851e-06 | 0.2615 | 7.81e-08 | -9.95e-08 | 3.439
F35 | 2 | 0.0014 | 3.449 | 8.3e-08 | -9e-08 | 9.19e-08 | -9.15e-08 | 3.449 | 772.7 | 8.411e-06 | 0.2606 | 1.879e-07 | -1.644e-07 | 3.449
F36 | 2 | 0.0016 | 3.58 | 7.9e-08 | -1.84e-07 | 8.49e-08 | -1.823e-07 | 3.581 | 776.4 | 3.091e-06 | 0.2643 | 8.82e-08 | -1.892e-07 | 3.581
F37 | 2 | 0.0015 | 3.408 | 7.6e-08 | -8.6e-08 | 8.15e-08 | -8.02e-08 | 3.407 | 785.5 | 1.821e-06 | 0.2643 | 8.14e-08 | -8.69e-08 | 3.408
P38 | 1 | 0.0015 | 3.446 | 1.02e-07 | -9.4e-08 | 1.07e-07 | -9.57e-08 | 3.446 | 772.1 | 4.57e-07 | 0.2618 | 1.061e-07 | -9.79e-08 | 3.446
F39 | 2 | 0.0017 | 3.431 | 7.4e-08 | -1.29e-07 | 7.89e-08 | -1.25e-07 | 3.431 | 795.9 | 2.477e-06 | 0.267 | 8.49e-08 | -1.35e-07 | 3.43
P40 | 1 | 0.0023 | 3.402 | 1.42e-07 | -9.2e-08 | 1.504e-07 | -8.89e-08 | 3.402 | 770.4 | 6.97e-07 | 0.2607 | 1.49e-07 | -9.03e-08 | 3.402
F41 | 2 | 0.0017 | 3.396 | 8.4e-08 | -8.5e-08 | 8.76e-08 | -8.42e-08 | 3.396 | 788.7 | 4.998e-06 | 0.263 | 1.035e-07 | -1.128e-07 | 3.396
F42 | 2 | 0.0016 | 3.443 | 8e-08 | -1.47e-07 | 8.3e-08 | -1.488e-07 | 3.443 | 774.9 | 1.722e-06 | 0.2632 | 8.27e-08 | -1.516e-07 | 3.443
F43 | 2 | 0.0018 | 3.508 | 8.6e-08 | -1.15e-07 | 9.08e-08 | -1.178e-07 | 3.508 | 769.4 | 4.977e-06 | 0.2595 | 1.155e-07 | -1.531e-07 | 3.508
F44 | 2 | 0.0015 | 3.457 | 9.3e-08 | -1e-07 | 9.6e-08 | -9.92e-08 | 3.457 | 770.9 | 1.401e-06 | 0.2592 | 9.41e-08 | -1.047e-07 | 3.457
F45 | 2 | 0.0015 | 3.586 | 7.6e-08 | -8.3e-08 | 8.2e-08 | -8.19e-08 | 3.586 | 775.8 | 1.403e-06 | 0.2676 | 8.39e-08 | -8.74e-08 | 3.586
F46 | 2 | 0.0015 | 3.429 | 7.8e-08 | -1.04e-07 | 8.18e-08 | -9.76e-08 | 3.428 | 790.9 | 1.039e-06 | 0.2632 | 8.29e-08 | -1.041e-07 | 3.428
F47 | 2 | 0.0015 | 3.518 | 8.8e-08 | -1.68e-07 | 9.06e-08 | -1.704e-07 | 3.518 | 775.1 | 2.029e-06 | 0.2616 | 9.13e-08 | -1.75e-07 | 3.518
P48 | 1 | 0.0019 | 3.485 | 7.4e-08 | -7.5e-08 | 7.82e-08 | -7.47e-08 | 3.485 | 772.2 | 7.78e-07 | 0.2603 | 7.66e-08 | -7.84e-08 | 3.485

## Bin
Type | HardBinNo | SortName | Count | Percent | Pass | Fail
P | 1 | OK | 0 | 0% | 0 | 0
F | 2 | NG | 0 | 0% | 0 | 0