## Data
JUNO Test System DTS-2000
Date |  | Start 2025/07/28 15:21:10 |  |  | Finish 2025/07/28 15:25:56
Version |  | 4.2
Station |  | A
DataFileName |  | F:\测试数据\LMX\可靠性\2025.7.28\NCE70N290FW.njdf
TestFileName |  | E:\DTS1000测试程序\NCE70N290FW.jtf
Device |  | Device
Lot |  | NCE70N290FW
Operator |  | Administrator
Comment
Pass |  | 43
Fail |  | 1
Yield |  | 97.73%
Item Name |  | 1 CONT | 2 VTH | 3 ISGS | 4 ISGS | 5 ISGS | 6 ISGS | 7 VTH | 8 BVDSS | 9 IDSS | 10 RDON | 11 ISGS | 12 ISGS | 13 VTH
Bias1 |  | IB=1.00mA | ID=0.25mA | VSG=20.0V | VSG=-20.0V | VSG=20.0V | VSG=-20.0V | ID=0.25mA | ID=0.25mA | VDS=700V | ID=6.50A | VSG=20.0V | VSG=-20.0V | ID=0.25mA
Bias2 | [10 empty] | VGS=10.0V
Bias3 | [8 empty] | Vmax=900V
Min Limit |  | 00.00mV | 3.000V |  |  |  |  | 3.000V | 700.0V |  |  |  |  | 3.000V
Max Limit |  | 200.0mV | 4.000V | 0.200uA | -0.200uA | 200.0nA | -200.0nA | 4.000V | 900.0V | 1.000uA | 295.0mR | 200.0nA | -200.0nA | 4.000V
Average |  | 1.516mV | 3.526 V | 0.068uA | -0.071uA | 73.279nA | -67.844nA | 3.526 V | 768.105 V | 0.027uA | 253.561mR | 68.505nA | -70.328nA | 3.526 V
STDEV |  | 0.1033017 | 0.03128305 | 0.01360037 | 0.008477708 | 14.05121 | 8.609693 | 0.0313003 | 5.14883 | 0.001684402 | 2.895081 | 13.77963 | 8.810554 | 0.03121908
CPK |  | 4.891525 | 5.04942 | 3.247175 | 2.774261 | 3.006169 | 2.626659 | 5.04416 | 4.409069 | 192.5787 | 4.771154 | 3.180913 | 2.660745 | 5.05902
Min Data |  | 1.4 | 3.454 | 0.056 | -0.06 | 61.0 | -56.5 | 3.454 | 750.2 | 0.024 | 246.9 | 55.3 | -57.3 | 3.454
Max Data |  | 1.8 | 3.587 | 0.117 | -0.096 | 125.7 | -92.7 | 3.587 | 777.9 | 0.031 | 260.1 | 120.0 | -95.9 | 3.587
Serial# | Bin# | 1 CONT | 2 VTH | 3 ISGS | 4 ISGS | 5 ISGS | 6 ISGS | 7 VTH | 8 BVDSS | 9 IDSS | 10 RDON | 11 ISGS | 12 ISGS | 13 VTH
Unit |  | mV | V | uA | uA | nA | nA | V | V | uA | mR | nA | nA | V
P1 | 1 | 1.5 | 3.544 | 0.062 | -0.068 | 68.5 | -66.7 | 3.543 | 772.6 | 0.025 | 256.4 | 63.5 | -68.3 | 3.543
P2 | 1 | 1.4 | 3.576 | 0.062 | -0.063 | 65.5 | -65.1 | 3.576 | 777.1 | 0.025 | 260.1 | 61.7 | -69.4 | 3.576
P3 | 1 | 1.5 | 3.553 | 0.064 | -0.064 | 67.7 | -64.8 | 3.554 | 771.2 | 0.025 | 259.3 | 63.4 | -68.7 | 3.552
P4 | 1 | 1.5 | 3.526 | 0.084 | -0.072 | 88.1 | -66.7 | 3.526 | 766.6 | 0.026 | 252.3 | 81.2 | -69 | 3.526
P5 | 1 | 1.4 | 3.527 | 0.068 | -0.064 | 69.4 | -62 | 3.527 | 765.9 | 0.025 | 252.7 | 65.6 | -65.2 | 3.526
P6 | 1 | 1.5 | 3.543 | 0.059 | -0.079 | 66.6 | -79.5 | 3.543 | 767.3 | 0.025 | 254.9 | 62.1 | -82 | 3.543
P7 | 1 | 1.4 | 3.534 | 0.057 | -0.065 | 65.7 | -67.1 | 3.534 | 766.9 | 0.026 | 253.6 | 61.1 | -69.3 | 3.534
P8 | 1 | 1.5 | 3.523 | 0.061 | -0.083 | 66 | -75 | 3.523 | 750.2 | 0.031 | 246.9 | 62 | -78.5 | 3.523
P9 | 1 | 1.5 | 3.514 | 0.063 | -0.09 | 70 | -88.4 | 3.514 | 764.7 | 0.026 | 252 | 65 | -91.2 | 3.515
P10 | 1 | 1.5 | 3.518 | 0.063 | -0.078 | 74.7 | -77 | 3.518 | 763.4 | 0.028 | 250.1 | 69.7 | -79.7 | 3.518
P11 | 1 | 1.5 | 3.531 | 0.062 | -0.072 | 69.8 | -69.2 | 3.531 | 768.6 | 0.027 | 253 | 64.4 | -72.3 | 3.531
P12 | 1 | 1.4 | 3.561 | 0.062 | -0.073 | 68.2 | -67.5 | 3.56 | 769.6 | 0.024 | 255.6 | 62 | -68.9 | 3.56
P13 | 1 | 1.5 | 3.543 | 0.064 | -0.068 | 71.9 | -67.1 | 3.544 | 761.9 | 0.029 | 250.4 | 66.4 | -70.1 | 3.543
P14 | 1 | 1.5 | 3.541 | 0.061 | -0.068 | 67.5 | -67.6 | 3.541 | 770.7 | 0.025 | 258 | 64.7 | -68.6 | 3.541
F15 | 2 | 1.5 | 0.544 | Over | Over | Over | Over | 0.541 | 1 | Over | 251.2 | Over | Over | 0.661
P16 | 1 | 1.5 | 3.548 | 0.061 | -0.071 | 64.9 | -65.3 | 3.549 | 765.9 | 0.026 | 253.6 | 61.1 | -65.3 | 3.549
P17 | 1 | 1.5 | 3.543 | 0.078 | -0.067 | 81.6 | -62.2 | 3.544 | 763.6 | 0.026 | 252 | 78.5 | -63.2 | 3.543
P18 | 1 | 1.7 | 3.556 | 0.062 | -0.063 | 67.2 | -63 | 3.557 | 768.5 | 0.024 | 254 | 63.6 | -63.3 | 3.557
P19 | 1 | 1.4 | 3.547 | 0.061 | -0.067 | 66.3 | -63.9 | 3.547 | 767.8 | 0.026 | 254 | 63.9 | -67.6 | 3.547
P20 | 1 | 1.5 | 3.496 | 0.059 | -0.077 | 67 | -71.2 | 3.497 | 763.7 | 0.027 | 253 | 61.5 | -74.6 | 3.497
P21 | 1 | 1.5 | 3.573 | 0.059 | -0.088 | 65.5 | -80.4 | 3.574 | 774.6 | 0.025 | 256.4 | 62 | -83.7 | 3.574
P22 | 1 | 1.5 | 3.536 | 0.058 | -0.067 | 66.2 | -64.3 | 3.537 | 770.6 | 0.027 | 254.4 | 60.6 | -67.2 | 3.537
P23 | 1 | 1.5 | 3.52 | 0.065 | -0.063 | 71.3 | -64.3 | 3.52 | 765.5 | 0.027 | 250.3 | 67.1 | -64.6 | 3.52
P24 | 1 | 1.5 | 3.503 | 0.063 | -0.067 | 70 | -63.2 | 3.504 | 766.1 | 0.029 | 253.2 | 64.7 | -66 | 3.504
P25 | 1 | 1.5 | 3.535 | 0.095 | -0.06 | 102.2 | -58.5 | 3.534 | 767.1 | 0.027 | 255.6 | 97.3 | -60.2 | 3.535
P26 | 1 | 1.5 | 3.492 | 0.078 | -0.072 | 86.5 | -66.3 | 3.492 | 765.8 | 0.028 | 251.6 | 80.6 | -69.1 | 3.493
P27 | 1 | 1.4 | 3.541 | 0.056 | -0.063 | 61.7 | -57.1 | 3.541 | 767.6 | 0.027 | 254.6 | 55.3 | -61 | 3.54
P28 | 1 | 1.5 | 3.454 | 0.09 | -0.08 | 96.1 | -79.8 | 3.454 | 776.8 | 0.025 | 256.6 | 91.1 | -81.6 | 3.454
P29 | 1 | 1.5 | 3.545 | 0.063 | -0.067 | 64.5 | -67.2 | 3.545 | 767.1 | 0.028 | 253.8 | 59.4 | -69.2 | 3.544
P30 | 1 | 1.6 | 3.455 | 0.095 | -0.06 | 100 | -59 | 3.455 | 777.3 | 0.026 | 255.6 | 94.5 | -63.9 | 3.455
P31 | 1 | 1.5 | 3.514 | 0.058 | -0.067 | 61 | -63.4 | 3.514 | 767.8 | 0.028 | 252.3 | 55.5 | -64.8 | 3.514
P32 | 1 | 1.4 | 3.516 | 0.059 | -0.061 | 62.6 | -57.7 | 3.517 | 766.7 | 0.028 | 252 | 58.6 | -61.9 | 3.517
P33 | 1 | 1.5 | 3.587 | 0.067 | -0.065 | 68.8 | -61.9 | 3.587 | 776.3 | 0.026 | 258.9 | 64.3 | -64.9 | 3.587
P34 | 1 | 1.6 | 3.499 | 0.117 | -0.096 | 125.7 | -92.7 | 3.499 | 762.8 | 0.028 | 248.1 | 120 | -95.9 | 3.499
P35 | 1 | 1.7 | 3.515 | 0.057 | -0.072 | 64.9 | -70.2 | 3.515 | 764.8 | 0.029 | 250.1 | 59.3 | -73.3 | 3.515
P36 | 1 | 1.4 | 3.55 | 0.091 | -0.073 | 94.8 | -65.3 | 3.55 | 767.4 | 0.028 | 252.9 | 90 | -67.2 | 3.55
P37 | 1 | 1.4 | 3.565 | 0.065 | -0.065 | 70.3 | -61.9 | 3.565 | 774 | 0.025 | 257.2 | 63.7 | -63.7 | 3.565
P38 | 1 | 1.5 | 3.496 | 0.06 | -0.079 | 65.7 | -81 | 3.496 | 765.5 | 0.03 | 249.5 | 61.6 | -83.4 | 3.495
P39 | 1 | 1.5 | 3.542 | 0.093 | -0.069 | 102.2 | -65.2 | 3.542 | 767.9 | 0.029 | 255.3 | 96.2 | -68.6 | 3.542
P40 | 1 | 1.8 | 3.519 | 0.061 | -0.069 | 65.9 | -63.2 | 3.52 | 765.9 | 0.029 | 251.6 | 60.7 | -65.1 | 3.52
P41 | 1 | 1.5 | 3.466 | 0.057 | -0.065 | 62.7 | -59.8 | 3.466 | 775.5 | 0.027 | 255.3 | 58 | -63.3 | 3.466
P42 | 1 | 1.8 | 3.455 | 0.061 | -0.062 | 64.1 | -56.5 | 3.455 | 777.9 | 0.026 | 255.3 | 59.9 | -57.3 | 3.455
P43 | 1 | 1.8 | 3.506 | 0.063 | -0.086 | 69.4 | -87.5 | 3.506 | 766.6 | 0.029 | 252.7 | 66.2 | -90.5 | 3.506
P44 | 1 | 1.6 | 3.515 | 0.059 | -0.066 | 62.3 | -61.6 | 3.517 | 764.7 | 0.028 | 250.3 | 57.7 | -62.5 | 3.515

## Scientific
JUNO Test System DTS-2000
Date |  | Start 2025/07/28 15:21:10 |  |  | Finish 2025/07/28 15:25:56
Version |  | 4.2
Station |  | A
DataFileName |  | F:\测试数据\LMX\可靠性\2025.7.28\NCE70N290FW.njdf
TestFileName |  | E:\DTS1000测试程序\NCE70N290FW.jtf
Device |  | Device
Lot |  | NCE70N290FW
Operator |  | Administrator
Comment
Pass |  | 43
Fail |  | 1
Yield |  | 97.73%
Item Name |  | 1 CONT | 2 VTH | 3 ISGS | 4 ISGS | 5 ISGS | 6 ISGS | 7 VTH | 8 BVDSS | 9 IDSS | 10 RDON | 11 ISGS | 12 ISGS | 13 VTH
Bias1 |  | IB=1.00mA | ID=0.25mA | VSG=20.0V | VSG=-20.0V | VSG=20.0V | VSG=-20.0V | ID=0.25mA | ID=0.25mA | VDS=700V | ID=6.50A | VSG=20.0V | VSG=-20.0V | ID=0.25mA
Bias2 | [10 empty] | VGS=10.0V
Bias3 | [8 empty] | Vmax=900V
Min Limit |  | 0 | 3 |  |  |  |  | 3 | 700 |  |  |  |  | 3
Max Limit |  | 0.2 | 4 | 2e-07 | -2e-07 | 2e-07 | -2e-07 | 4 | 900 | 1e-06 | 0.295 | 2e-07 | -2e-07 | 4
Average |  | 0.001515909 | 3.526116 | 6.751163e-08 | -7.055814e-08 | 7.327907e-08 | -6.784419e-08 | 3.526349 | 768.1047 | 2.686047e-08 | 0.2535614 | 6.850465e-08 | -7.032791e-08 | 3.526186
STDEV |  | 0.1033017 | 0.03128305 | 0.01360037 | 0.008477708 | 14.05121 | 8.609693 | 0.0313003 | 5.14883 | 0.001684402 | 2.895081 | 13.77963 | 8.810554 | 0.03121908
CPK |  | 4.891525 | 5.04942 | 3.247175 | 2.774261 | 3.006169 | 2.626659 | 5.04416 | 4.409069 | 192.5787 | 4.771154 | 3.180913 | 2.660745 | 5.05902
Min Data |  | 0.0014 | 3.454 | 5.6e-08 | -6e-08 | 6.1e-08 | -5.65e-08 | 3.454 | 750.2 | 2.4e-08 | 0.2469 | 5.53e-08 | -5.73e-08 | 3.454
Max Data |  | 0.0018 | 3.587 | 1.17e-07 | -9.6e-08 | 1.257e-07 | -9.27e-08 | 3.587 | 777.9 | 3.1e-08 | 0.2601 | 1.2e-07 | -9.59e-08 | 3.587
Serial# | Bin# | 1 CONT | 2 VTH | 3 ISGS | 4 ISGS | 5 ISGS | 6 ISGS | 7 VTH | 8 BVDSS | 9 IDSS | 10 RDON | 11 ISGS | 12 ISGS | 13 VTH
Unit |  | V | V | A | A | A | A | V | V | A | R | A | A | V
P1 | 1 | 0.0015 | 3.544 | 6.2e-08 | -6.8e-08 | 6.85e-08 | -6.67e-08 | 3.543 | 772.6 | 2.5e-08 | 0.2564 | 6.35e-08 | -6.83e-08 | 3.543
P2 | 1 | 0.0014 | 3.576 | 6.2e-08 | -6.3e-08 | 6.55e-08 | -6.51e-08 | 3.576 | 777.1 | 2.5e-08 | 0.2601 | 6.17e-08 | -6.94e-08 | 3.576
P3 | 1 | 0.0015 | 3.553 | 6.4e-08 | -6.4e-08 | 6.77e-08 | -6.48e-08 | 3.554 | 771.2 | 2.5e-08 | 0.2593 | 6.34e-08 | -6.87e-08 | 3.552
P4 | 1 | 0.0015 | 3.526 | 8.4e-08 | -7.2e-08 | 8.81e-08 | -6.67e-08 | 3.526 | 766.6 | 2.6e-08 | 0.2523 | 8.12e-08 | -6.9e-08 | 3.526
P5 | 1 | 0.0014 | 3.527 | 6.8e-08 | -6.4e-08 | 6.94e-08 | -6.2e-08 | 3.527 | 765.9 | 2.5e-08 | 0.2527 | 6.56e-08 | -6.52e-08 | 3.526
P6 | 1 | 0.0015 | 3.543 | 5.9e-08 | -7.9e-08 | 6.66e-08 | -7.95e-08 | 3.543 | 767.3 | 2.5e-08 | 0.2549 | 6.21e-08 | -8.2e-08 | 3.543
P7 | 1 | 0.0014 | 3.534 | 5.7e-08 | -6.5e-08 | 6.57e-08 | -6.71e-08 | 3.534 | 766.9 | 2.6e-08 | 0.2536 | 6.11e-08 | -6.93e-08 | 3.534
P8 | 1 | 0.0015 | 3.523 | 6.1e-08 | -8.3e-08 | 6.6e-08 | -7.5e-08 | 3.523 | 750.2 | 3.1e-08 | 0.2469 | 6.2e-08 | -7.85e-08 | 3.523
P9 | 1 | 0.0015 | 3.514 | 6.3e-08 | -9e-08 | 7e-08 | -8.84e-08 | 3.514 | 764.7 | 2.6e-08 | 0.252 | 6.5e-08 | -9.12e-08 | 3.515
P10 | 1 | 0.0015 | 3.518 | 6.3e-08 | -7.8e-08 | 7.47e-08 | -7.7e-08 | 3.518 | 763.4 | 2.8e-08 | 0.2501 | 6.97e-08 | -7.97e-08 | 3.518
P11 | 1 | 0.0015 | 3.531 | 6.2e-08 | -7.2e-08 | 6.98e-08 | -6.92e-08 | 3.531 | 768.6 | 2.7e-08 | 0.253 | 6.44e-08 | -7.23e-08 | 3.531
P12 | 1 | 0.0014 | 3.561 | 6.2e-08 | -7.3e-08 | 6.82e-08 | -6.75e-08 | 3.56 | 769.6 | 2.4e-08 | 0.2556 | 6.2e-08 | -6.89e-08 | 3.56
P13 | 1 | 0.0015 | 3.543 | 6.4e-08 | -6.8e-08 | 7.19e-08 | -6.71e-08 | 3.544 | 761.9 | 2.9e-08 | 0.2504 | 6.64e-08 | -7.01e-08 | 3.543
P14 | 1 | 0.0015 | 3.541 | 6.1e-08 | -6.8e-08 | 6.75e-08 | -6.76e-08 | 3.541 | 770.7 | 2.5e-08 | 0.258 | 6.47e-08 | -6.86e-08 | 3.541
F15 | 2 | 0.0015 | 0.544 |  |  |  |  | 0.541 | 1 |  | 0.2512 |  |  | 0.661
P16 | 1 | 0.0015 | 3.548 | 6.1e-08 | -7.1e-08 | 6.49e-08 | -6.53e-08 | 3.549 | 765.9 | 2.6e-08 | 0.2536 | 6.11e-08 | -6.53e-08 | 3.549
P17 | 1 | 0.0015 | 3.543 | 7.8e-08 | -6.7e-08 | 8.16e-08 | -6.22e-08 | 3.544 | 763.6 | 2.6e-08 | 0.252 | 7.85e-08 | -6.32e-08 | 3.543
P18 | 1 | 0.0017 | 3.556 | 6.2e-08 | -6.3e-08 | 6.72e-08 | -6.3e-08 | 3.557 | 768.5 | 2.4e-08 | 0.254 | 6.36e-08 | -6.33e-08 | 3.557
P19 | 1 | 0.0014 | 3.547 | 6.1e-08 | -6.7e-08 | 6.63e-08 | -6.39e-08 | 3.547 | 767.8 | 2.6e-08 | 0.254 | 6.39e-08 | -6.76e-08 | 3.547
P20 | 1 | 0.0015 | 3.496 | 5.9e-08 | -7.7e-08 | 6.7e-08 | -7.12e-08 | 3.497 | 763.7 | 2.7e-08 | 0.253 | 6.15e-08 | -7.46e-08 | 3.497
P21 | 1 | 0.0015 | 3.573 | 5.9e-08 | -8.8e-08 | 6.55e-08 | -8.04e-08 | 3.574 | 774.6 | 2.5e-08 | 0.2564 | 6.2e-08 | -8.37e-08 | 3.574
P22 | 1 | 0.0015 | 3.536 | 5.8e-08 | -6.7e-08 | 6.62e-08 | -6.43e-08 | 3.537 | 770.6 | 2.7e-08 | 0.2544 | 6.06e-08 | -6.72e-08 | 3.537
P23 | 1 | 0.0015 | 3.52 | 6.5e-08 | -6.3e-08 | 7.13e-08 | -6.43e-08 | 3.52 | 765.5 | 2.7e-08 | 0.2503 | 6.71e-08 | -6.46e-08 | 3.52
P24 | 1 | 0.0015 | 3.503 | 6.3e-08 | -6.7e-08 | 7e-08 | -6.32e-08 | 3.504 | 766.1 | 2.9e-08 | 0.2532 | 6.47e-08 | -6.6e-08 | 3.504
P25 | 1 | 0.0015 | 3.535 | 9.5e-08 | -6e-08 | 1.022e-07 | -5.85e-08 | 3.534 | 767.1 | 2.7e-08 | 0.2556 | 9.73e-08 | -6.02e-08 | 3.535
P26 | 1 | 0.0015 | 3.492 | 7.8e-08 | -7.2e-08 | 8.65e-08 | -6.63e-08 | 3.492 | 765.8 | 2.8e-08 | 0.2516 | 8.06e-08 | -6.91e-08 | 3.493
P27 | 1 | 0.0014 | 3.541 | 5.6e-08 | -6.3e-08 | 6.17e-08 | -5.71e-08 | 3.541 | 767.6 | 2.7e-08 | 0.2546 | 5.53e-08 | -6.1e-08 | 3.54
P28 | 1 | 0.0015 | 3.454 | 9e-08 | -8e-08 | 9.61e-08 | -7.98e-08 | 3.454 | 776.8 | 2.5e-08 | 0.2566 | 9.11e-08 | -8.16e-08 | 3.454
P29 | 1 | 0.0015 | 3.545 | 6.3e-08 | -6.7e-08 | 6.45e-08 | -6.72e-08 | 3.545 | 767.1 | 2.8e-08 | 0.2538 | 5.94e-08 | -6.92e-08 | 3.544
P30 | 1 | 0.0016 | 3.455 | 9.5e-08 | -6e-08 | 1e-07 | -5.9e-08 | 3.455 | 777.3 | 2.6e-08 | 0.2556 | 9.45e-08 | -6.39e-08 | 3.455
P31 | 1 | 0.0015 | 3.514 | 5.8e-08 | -6.7e-08 | 6.1e-08 | -6.34e-08 | 3.514 | 767.8 | 2.8e-08 | 0.2523 | 5.55e-08 | -6.48e-08 | 3.514
P32 | 1 | 0.0014 | 3.516 | 5.9e-08 | -6.1e-08 | 6.26e-08 | -5.77e-08 | 3.517 | 766.7 | 2.8e-08 | 0.252 | 5.86e-08 | -6.19e-08 | 3.517
P33 | 1 | 0.0015 | 3.587 | 6.7e-08 | -6.5e-08 | 6.88e-08 | -6.19e-08 | 3.587 | 776.3 | 2.6e-08 | 0.2589 | 6.43e-08 | -6.49e-08 | 3.587
P34 | 1 | 0.0016 | 3.499 | 1.17e-07 | -9.6e-08 | 1.257e-07 | -9.27e-08 | 3.499 | 762.8 | 2.8e-08 | 0.2481 | 1.2e-07 | -9.59e-08 | 3.499
P35 | 1 | 0.0017 | 3.515 | 5.7e-08 | -7.2e-08 | 6.49e-08 | -7.02e-08 | 3.515 | 764.8 | 2.9e-08 | 0.2501 | 5.93e-08 | -7.33e-08 | 3.515
P36 | 1 | 0.0014 | 3.55 | 9.1e-08 | -7.3e-08 | 9.48e-08 | -6.53e-08 | 3.55 | 767.4 | 2.8e-08 | 0.2529 | 9e-08 | -6.72e-08 | 3.55
P37 | 1 | 0.0014 | 3.565 | 6.5e-08 | -6.5e-08 | 7.03e-08 | -6.19e-08 | 3.565 | 774 | 2.5e-08 | 0.2572 | 6.37e-08 | -6.37e-08 | 3.565
P38 | 1 | 0.0015 | 3.496 | 6e-08 | -7.9e-08 | 6.57e-08 | -8.1e-08 | 3.496 | 765.5 | 3e-08 | 0.2495 | 6.16e-08 | -8.34e-08 | 3.495
P39 | 1 | 0.0015 | 3.542 | 9.3e-08 | -6.9e-08 | 1.022e-07 | -6.52e-08 | 3.542 | 767.9 | 2.9e-08 | 0.2553 | 9.62e-08 | -6.86e-08 | 3.542
P40 | 1 | 0.0018 | 3.519 | 6.1e-08 | -6.9e-08 | 6.59e-08 | -6.32e-08 | 3.52 | 765.9 | 2.9e-08 | 0.2516 | 6.07e-08 | -6.51e-08 | 3.52
P41 | 1 | 0.0015 | 3.466 | 5.7e-08 | -6.5e-08 | 6.27e-08 | -5.98e-08 | 3.466 | 775.5 | 2.7e-08 | 0.2553 | 5.8e-08 | -6.33e-08 | 3.466
P42 | 1 | 0.0018 | 3.455 | 6.1e-08 | -6.2e-08 | 6.41e-08 | -5.65e-08 | 3.455 | 777.9 | 2.6e-08 | 0.2553 | 5.99e-08 | -5.73e-08 | 3.455
P43 | 1 | 0.0018 | 3.506 | 6.3e-08 | -8.6e-08 | 6.94e-08 | -8.75e-08 | 3.506 | 766.6 | 2.9e-08 | 0.2527 | 6.62e-08 | -9.05e-08 | 3.506
P44 | 1 | 0.0016 | 3.515 | 5.9e-08 | -6.6e-08 | 6.23e-08 | -6.16e-08 | 3.517 | 764.7 | 2.8e-08 | 0.2503 | 5.77e-08 | -6.25e-08 | 3.515

## Bin
Type | HardBinNo | SortName | Count | Percent | Pass | Fail
P | 1 | OK | 0 | 0% | 0 | 0
F | 2 | NG | 0 | 0% | 0 | 0