## Data
JUNO Test System DTS-2000
Date |  | Start 2025/07/28 14:57:30 |  |  | Finish 2025/07/28 15:19:41
Version |  | 4.2
Station |  | A
DataFileName |  | F:\测试数据\LMX\可靠性\2025.7.28\PDGE015N065HRC.njdf
TestFileName |  | E:\DTS1000测试程序\PDGE015N065HRC.jtf
Device |  | Device
Lot |  | PDGE015N065HRC
Operator |  | Administrator
Comment
Pass |  | 0
Fail |  | 44
Yield |  | 0%
Item Name |  | 1 CONT | 2 VTH | 3 IGSS | 4 IGSS | 5 IGSS | 6 VTH | 7 VCESAT2 | 8 BVCES | 9 ICES | 10 IGSS | 11 IGSS | 12 VTH
Bias1 |  | IB=1.00mA | ID=300uA | VGS=20.0V | VGS=-20.0V | VGS=20.0V | ID=300uA | IC=15.0A | IC=0.10mA | VCE=650V | VGS=20.0V | VGS=-20.0V | ID=300uA
Bias2 | [7 empty] | VBE=15.0V
Bias3 | [8 empty] | Vmax=8.00kV
Min Limit |  | 00.00mV | 6.100V |  |  |  | 6.100V | 00.00mV | 650.0V |  |  |  | 6.100V
Max Limit |  | 100.0mV | 7.100V | 100.0nA | 100.0nA | 100.0nA | 7.100V | 1.910V | 8.000kV | 1.000uA | 100.0nA | 100.0nA | 7.100V
Average |  | 1.555mV | 6.508 V | 2.773nA | -3.570nA | 0.498nA | 6.509 V | 1.500 V |  | 0.146uA | 15.689nA | 0.557nA | 6.508 V
STDEV |  | 0.1690666 | 0.04503459 | 1.274502 | 1.714043 | 1.055548 | 0.04500947 | 0.009301703 |  | 0.01532178 | 1.210077 | 1.565678 | 0.04508535
CPK |  | 3.064957 | 3.023265 | 25.42883 | 20.14155 | 31.42201 | 3.028319 | 14.67881 |  | 18.58317 | 23.22479 | 21.17148 | 3.017173
Min Data |  | 1.4 | 6.409 | 0.3 | 0.0 | 0.0 | 6.41 | 1.488 |  | 0.115 | 13.7 | 0.0 | 6.409
Max Data |  | 2.1 | 6.572 | 5.0 | -7.0 | 2.7 | 6.573 | 1.516 |  | 0.207 | 18.8 | 4.5 | 6.573
Serial# | Bin# | 1 CONT | 2 VTH | 3 IGSS | 4 IGSS | 5 IGSS | 6 VTH | 7 VCESAT2 | 8 BVCES | 9 ICES | 10 IGSS | 11 IGSS | 12 VTH
Unit |  | mV | V | nA | nA | nA | V | V | kV | uA | nA | nA | V
F1 | 2 | 2 | 6.461 | 2.7 | -4.6 | 2 | 6.463 | 1.499 | Over | 0.144 | 16.9 | -0.1 | 6.461
F2 | 2 | 1.5 | 6.439 | 0.7 | -0.5 | 0.5 | 6.439 | 1.489 | Over | 0.147 | 16.2 | 1.8 | 6.438
F3 | 2 | 1.4 | 6.503 | 4.6 | -6.3 | -0.3 | 6.503 | 1.488 | Over | 0.143 | 15.6 | -0.8 | 6.502
F4 | 2 | 1.6 | 6.551 | 2.8 | -3.9 | 1.1 | 6.553 | 1.503 | Over | 0.145 | 15.2 | 1.3 | 6.552
F5 | 2 | 1.5 | 6.419 | 3.3 | -7 | 1.2 | 6.42 | 1.491 | Over | 0.156 | 16 | 2.5 | 6.419
F6 | 2 | 1.6 | 6.445 | 2.5 | -5.1 | 0.4 | 6.446 | 1.49 | Over | 0.144 | 15.1 | 1.4 | 6.445
F7 | 2 | 1.5 | 6.54 | 4.2 | -2.6 | 0.8 | 6.54 | 1.504 | Over | 0.158 | 15.6 | -0.7 | 6.539
F8 | 2 | 1.4 | 6.467 | 1.1 | 0 | -0.8 | 6.467 | 1.495 | Over | 0.142 | 14.1 | -0.2 | 6.465
F9 | 2 | 1.5 | 6.417 | 3.4 | -3.9 | 1.7 | 6.418 | 1.493 | Over | 0.151 | 15 | 0.7 | 6.417
F10 | 2 | 1.4 | 6.52 | 3.8 | -0.9 | 1.7 | 6.52 | 1.492 | Over | 0.133 | 14 | -0.9 | 6.519
F11 | 2 | 1.6 | 6.501 | 3.7 | -6 | 0 | 6.502 | 1.488 | Over | 0.14 | 15.2 | 3 | 6.501
F12 | 2 | 1.5 | 6.476 | 2.3 | -0.9 | 2.4 | 6.477 | 1.488 | Over | 0.147 | 17.1 | -1.9 | 6.476
F13 | 2 | 1.8 | 6.55 | 3 | -2.6 | -0.4 | 6.55 | 1.499 | Over | 0.139 | 14.4 | 1 | 6.55
F14 | 2 | 1.5 | 6.541 | 1.3 | -5.1 | 0.7 | 6.541 | 1.498 | Over | 0.138 | 16.2 | -1.8 | 6.54
F15 | 2 | 1.4 | 6.43 | 3.1 | -3.6 | -0.6 | 6.429 | 1.488 | Over | 0.135 | 14.4 | 0.9 | 6.429
F16 | 2 | 1.6 | 6.51 | -1 | -2.4 | 2.7 | 6.511 | 1.506 | Over | 0.137 | 17.1 | -0.8 | 6.509
F17 | 2 | 1.5 | 6.409 | 2.8 | 0.1 | 0 | 6.41 | 1.498 | Over | 0.13 | 16 | -0.2 | 6.409
F18 | 2 | 1.5 | 6.541 | 4.9 | -3.2 | 1.2 | 6.542 | 1.495 | Over | 0.132 | 16 | -1.7 | 6.541
F19 | 2 | 1.5 | 6.446 | 2.8 | -6 | 0.9 | 6.446 | 1.491 | Over | 0.133 | 14.7 | 1.7 | 6.446
F20 | 2 | 2.1 | 6.518 | 4.1 | -5.2 | 0.2 | 6.519 | 1.507 | Over | 0.135 | 16 | 1 | 6.518
F21 | 2 | 1.9 | 6.531 | 2.9 | -3.2 | 1.3 | 6.531 | 1.491 | Over | 0.115 | 17.6 | 0.3 | 6.53
F22 | 2 | 1.4 | 6.476 | 2.3 | -4 | 0.2 | 6.476 | 1.493 | Over | 0.13 | 16.2 | 1.1 | 6.476
F23 | 2 | 1.5 | 6.531 | 4.7 | -4.9 | -0.7 | 6.531 | 1.497 | Over | 0.14 | 14.3 | 2.1 | 6.53
F24 | 2 | 1.6 | 6.551 | 2.1 | -1.6 | 0.9 | 6.552 | 1.516 | Over | 0.139 | 17.2 | -1.4 | 6.551
F25 | 2 | 1.4 | 6.532 | 2.1 | -1.9 | 1.7 | 6.533 | 1.507 | Over | 0.119 | 18.8 | 0.9 | 6.532
F26 | 2 | 1.4 | 6.558 | 2.4 | -4.3 | 1.1 | 6.558 | 1.516 | Over | 0.137 | 16.5 | -1.5 | 6.557
F27 | 2 | 1.7 | 6.564 | 3.5 | -3 | 0.3 | 6.565 | 1.514 | Over | 0.138 | 15.8 | 1.6 | 6.564
F28 | 2 | 1.6 | 6.499 | 2 | -5.2 | -1.8 | 6.5 | 1.494 | Over | 0.139 | 14.7 | 4.5 | 6.499
F29 | 2 | 1.6 | 6.572 | 3.1 | -3.8 | -1.3 | 6.573 | 1.516 | Over | 0.143 | 14.4 | 0.2 | 6.573
F30 | 2 | 1.5 | 6.512 | 2.3 | -3.9 | -0.1 | 6.512 | 1.497 | Over | 0.145 | 16.3 | -1.4 | 6.511
F31 | 2 | 1.8 | 6.518 | 2.2 | -4.8 | 1.1 | 6.519 | 1.493 | Over | 0.157 | 16.9 | -1.2 | 6.518
F32 | 2 | 1.7 | 6.559 | 3.6 | -4.2 | -0.3 | 6.559 | 1.513 | Over | 0.145 | 16.6 | -0.8 | 6.558
F33 | 2 | 1.4 | 6.508 | 5 | -1.4 | 1.2 | 6.508 | 1.496 | Over | 0.149 | 13.7 | 0.6 | 6.507
F34 | 2 | 1.5 | 6.512 | 3.3 | -2.4 | 1.8 | 6.512 | 1.493 | Over | 0.159 | 15.8 | -1.9 | 6.511
F35 | 2 | 1.5 | 6.547 | 4.5 | -3.4 | -0.5 | 6.547 | 1.511 | Over | 0.162 | 14 | 3.3 | 6.547
F36 | 2 | 1.7 | 6.548 | 1.1 | -5.4 | 0.9 | 6.549 | 1.514 | Over | 0.144 | 14.2 | -0.2 | 6.548
F37 | 2 | 1.4 | 6.555 | 3 | -3.4 | 0.9 | 6.555 | 1.513 | Over | 0.169 | 15.6 | 0.8 | 6.555
F38 | 2 | 1.8 | 6.537 | 2.6 | -1.9 | -0.5 | 6.537 | 1.513 | Over | 0.143 | 16 | 1.5 | 6.537
F39 | 2 | 1.4 | 6.494 | 3.2 | -5.1 | 0 | 6.495 | 1.494 | Over | 0.171 | 17.7 | 2 | 6.493
F40 | 2 | 1.4 | 6.544 | 4.2 | -4.7 | -0.4 | 6.544 | 1.508 | Over | 0.149 | 15 | 1 | 6.544
F41 | 2 | 1.4 | 6.546 | 3 | -3.6 | -0.1 | 6.545 | 1.513 | Over | 0.207 | 13.9 | 2.7 | 6.545
F42 | 2 | 1.5 | 6.549 | 1.4 | -4.1 | 0.3 | 6.55 | 1.508 | Over | 0.158 | 15.5 | 1 | 6.549
F43 | 2 | 1.4 | 6.481 | 0.3 | -4.8 | 2.2 | 6.481 | 1.501 | Over | 0.162 | 17.8 | 0 | 6.481
F44 | 2 | 1.5 | 6.464 | 1.1 | -2.4 | -1.7 | 6.464 | 1.504 | Over | 0.167 | 15 | 3.1 | 6.464

## Scientific
JUNO Test System DTS-2000
Date |  | Start 2025/07/28 14:57:30 |  |  | Finish 2025/07/28 15:19:41
Version |  | 4.2
Station |  | A
DataFileName |  | F:\测试数据\LMX\可靠性\2025.7.28\PDGE015N065HRC.njdf
TestFileName |  | E:\DTS1000测试程序\PDGE015N065HRC.jtf
Device |  | Device
Lot |  | PDGE015N065HRC
Operator |  | Administrator
Comment
Pass |  | 0
Fail |  | 44
Yield |  | 0%
Item Name |  | 1 CONT | 2 VTH | 3 IGSS | 4 IGSS | 5 IGSS | 6 VTH | 7 VCESAT2 | 8 BVCES | 9 ICES | 10 IGSS | 11 IGSS | 12 VTH
Bias1 |  | IB=1.00mA | ID=300uA | VGS=20.0V | VGS=-20.0V | VGS=20.0V | ID=300uA | IC=15.0A | IC=0.10mA | VCE=650V | VGS=20.0V | VGS=-20.0V | ID=300uA
Bias2 | [7 empty] | VBE=15.0V
Bias3 | [8 empty] | Vmax=8.00kV
Min Limit |  | 0 | 6.1 |  |  |  | 6.1 | 0 | 650 |  |  |  | 6.1
Max Limit |  | 0.1 | 7.1 | 1e-07 | 1e-07 | 1e-07 | 7.1 | 1.91 | 8000 | 1e-06 | 1e-07 | 1e-07 | 7.1
Average |  | 0.001554545 | 6.508455 | 2.772727e-09 | -3.570455e-09 | 4.977273e-10 | 6.508909 | 1.500386 |  | 1.458182e-07 | 1.568864e-08 | 5.568182e-10 | 6.508091
STDEV |  | 0.1690666 | 0.04503459 | 1.274502 | 1.714043 | 1.055548 | 0.04500947 | 0.009301703 |  | 0.01532178 | 1.210077 | 1.565678 | 0.04508535
CPK |  | 3.064957 | 3.023265 | 25.42883 | 20.14155 | 31.42201 | 3.028319 | 14.67881 |  | 18.58317 | 23.22479 | 21.17148 | 3.017173
Min Data |  | 0.0014 | 6.409 | 3e-10 | 0 | 0 | 6.41 | 1.488 |  | 1.15e-07 | 1.37e-08 | 0 | 6.409
Max Data |  | 0.0021 | 6.572 | 5e-09 | -7e-09 | 2.7e-09 | 6.573 | 1.516 |  | 2.07e-07 | 1.88e-08 | 4.5e-09 | 6.573
Serial# | Bin# | 1 CONT | 2 VTH | 3 IGSS | 4 IGSS | 5 IGSS | 6 VTH | 7 VCESAT2 | 8 BVCES | 9 ICES | 10 IGSS | 11 IGSS | 12 VTH
Unit |  | V | V | A | A | A | V | V | V | A | A | A | V
F1 | 2 | 0.002 | 6.461 | 2.7e-09 | -4.6e-09 | 2e-09 | 6.463 | 1.499 |  | 1.44e-07 | 1.69e-08 | -1e-10 | 6.461
F2 | 2 | 0.0015 | 6.439 | 7e-10 | -5e-10 | 5e-10 | 6.439 | 1.489 |  | 1.47e-07 | 1.62e-08 | 1.8e-09 | 6.438
F3 | 2 | 0.0014 | 6.503 | 4.6e-09 | -6.3e-09 | -3e-10 | 6.503 | 1.488 |  | 1.43e-07 | 1.56e-08 | -8e-10 | 6.502
F4 | 2 | 0.0016 | 6.551 | 2.8e-09 | -3.9e-09 | 1.1e-09 | 6.553 | 1.503 |  | 1.45e-07 | 1.52e-08 | 1.3e-09 | 6.552
F5 | 2 | 0.0015 | 6.419 | 3.3e-09 | -7e-09 | 1.2e-09 | 6.42 | 1.491 |  | 1.56e-07 | 1.6e-08 | 2.5e-09 | 6.419
F6 | 2 | 0.0016 | 6.445 | 2.5e-09 | -5.1e-09 | 4e-10 | 6.446 | 1.49 |  | 1.44e-07 | 1.51e-08 | 1.4e-09 | 6.445
F7 | 2 | 0.0015 | 6.54 | 4.2e-09 | -2.6e-09 | 8e-10 | 6.54 | 1.504 |  | 1.58e-07 | 1.56e-08 | -7e-10 | 6.539
F8 | 2 | 0.0014 | 6.467 | 1.1e-09 | 0 | -8e-10 | 6.467 | 1.495 |  | 1.42e-07 | 1.41e-08 | -2e-10 | 6.465
F9 | 2 | 0.0015 | 6.417 | 3.4e-09 | -3.9e-09 | 1.7e-09 | 6.418 | 1.493 |  | 1.51e-07 | 1.5e-08 | 7e-10 | 6.417
F10 | 2 | 0.0014 | 6.52 | 3.8e-09 | -9e-10 | 1.7e-09 | 6.52 | 1.492 |  | 1.33e-07 | 1.4e-08 | -9e-10 | 6.519
F11 | 2 | 0.0016 | 6.501 | 3.7e-09 | -6e-09 | 0 | 6.502 | 1.488 |  | 1.4e-07 | 1.52e-08 | 3e-09 | 6.501
F12 | 2 | 0.0015 | 6.476 | 2.3e-09 | -9e-10 | 2.4e-09 | 6.477 | 1.488 |  | 1.47e-07 | 1.71e-08 | -1.9e-09 | 6.476
F13 | 2 | 0.0018 | 6.55 | 3e-09 | -2.6e-09 | -4e-10 | 6.55 | 1.499 |  | 1.39e-07 | 1.44e-08 | 1e-09 | 6.55
F14 | 2 | 0.0015 | 6.541 | 1.3e-09 | -5.1e-09 | 7e-10 | 6.541 | 1.498 |  | 1.38e-07 | 1.62e-08 | -1.8e-09 | 6.54
F15 | 2 | 0.0014 | 6.43 | 3.1e-09 | -3.6e-09 | -6e-10 | 6.429 | 1.488 |  | 1.35e-07 | 1.44e-08 | 9e-10 | 6.429
F16 | 2 | 0.0016 | 6.51 | -1e-09 | -2.4e-09 | 2.7e-09 | 6.511 | 1.506 |  | 1.37e-07 | 1.71e-08 | -8e-10 | 6.509
F17 | 2 | 0.0015 | 6.409 | 2.8e-09 | 1e-10 | 0 | 6.41 | 1.498 |  | 1.3e-07 | 1.6e-08 | -2e-10 | 6.409
F18 | 2 | 0.0015 | 6.541 | 4.9e-09 | -3.2e-09 | 1.2e-09 | 6.542 | 1.495 |  | 1.32e-07 | 1.6e-08 | -1.7e-09 | 6.541
F19 | 2 | 0.0015 | 6.446 | 2.8e-09 | -6e-09 | 9e-10 | 6.446 | 1.491 |  | 1.33e-07 | 1.47e-08 | 1.7e-09 | 6.446
F20 | 2 | 0.0021 | 6.518 | 4.1e-09 | -5.2e-09 | 2e-10 | 6.519 | 1.507 |  | 1.35e-07 | 1.6e-08 | 1e-09 | 6.518
F21 | 2 | 0.0019 | 6.531 | 2.9e-09 | -3.2e-09 | 1.3e-09 | 6.531 | 1.491 |  | 1.15e-07 | 1.76e-08 | 3e-10 | 6.53
F22 | 2 | 0.0014 | 6.476 | 2.3e-09 | -4e-09 | 2e-10 | 6.476 | 1.493 |  | 1.3e-07 | 1.62e-08 | 1.1e-09 | 6.476
F23 | 2 | 0.0015 | 6.531 | 4.7e-09 | -4.9e-09 | -7e-10 | 6.531 | 1.497 |  | 1.4e-07 | 1.43e-08 | 2.1e-09 | 6.53
F24 | 2 | 0.0016 | 6.551 | 2.1e-09 | -1.6e-09 | 9e-10 | 6.552 | 1.516 |  | 1.39e-07 | 1.72e-08 | -1.4e-09 | 6.551
F25 | 2 | 0.0014 | 6.532 | 2.1e-09 | -1.9e-09 | 1.7e-09 | 6.533 | 1.507 |  | 1.19e-07 | 1.88e-08 | 9e-10 | 6.532
F26 | 2 | 0.0014 | 6.558 | 2.4e-09 | -4.3e-09 | 1.1e-09 | 6.558 | 1.516 |  | 1.37e-07 | 1.65e-08 | -1.5e-09 | 6.557
F27 | 2 | 0.0017 | 6.564 | 3.5e-09 | -3e-09 | 3e-10 | 6.565 | 1.514 |  | 1.38e-07 | 1.58e-08 | 1.6e-09 | 6.564
F28 | 2 | 0.0016 | 6.499 | 2e-09 | -5.2e-09 | -1.8e-09 | 6.5 | 1.494 |  | 1.39e-07 | 1.47e-08 | 4.5e-09 | 6.499
F29 | 2 | 0.0016 | 6.572 | 3.1e-09 | -3.8e-09 | -1.3e-09 | 6.573 | 1.516 |  | 1.43e-07 | 1.44e-08 | 2e-10 | 6.573
F30 | 2 | 0.0015 | 6.512 | 2.3e-09 | -3.9e-09 | -1e-10 | 6.512 | 1.497 |  | 1.45e-07 | 1.63e-08 | -1.4e-09 | 6.511
F31 | 2 | 0.0018 | 6.518 | 2.2e-09 | -4.8e-09 | 1.1e-09 | 6.519 | 1.493 |  | 1.57e-07 | 1.69e-08 | -1.2e-09 | 6.518
F32 | 2 | 0.0017 | 6.559 | 3.6e-09 | -4.2e-09 | -3e-10 | 6.559 | 1.513 |  | 1.45e-07 | 1.66e-08 | -8e-10 | 6.558
F33 | 2 | 0.0014 | 6.508 | 5e-09 | -1.4e-09 | 1.2e-09 | 6.508 | 1.496 |  | 1.49e-07 | 1.37e-08 | 6e-10 | 6.507
F34 | 2 | 0.0015 | 6.512 | 3.3e-09 | -2.4e-09 | 1.8e-09 | 6.512 | 1.493 |  | 1.59e-07 | 1.58e-08 | -1.9e-09 | 6.511
F35 | 2 | 0.0015 | 6.547 | 4.5e-09 | -3.4e-09 | -5e-10 | 6.547 | 1.511 |  | 1.62e-07 | 1.4e-08 | 3.3e-09 | 6.547
F36 | 2 | 0.0017 | 6.548 | 1.1e-09 | -5.4e-09 | 9e-10 | 6.549 | 1.514 |  | 1.44e-07 | 1.42e-08 | -2e-10 | 6.548
F37 | 2 | 0.0014 | 6.555 | 3e-09 | -3.4e-09 | 9e-10 | 6.555 | 1.513 |  | 1.69e-07 | 1.56e-08 | 8e-10 | 6.555
F38 | 2 | 0.0018 | 6.537 | 2.6e-09 | -1.9e-09 | -5e-10 | 6.537 | 1.513 |  | 1.43e-07 | 1.6e-08 | 1.5e-09 | 6.537
F39 | 2 | 0.0014 | 6.494 | 3.2e-09 | -5.1e-09 | 0 | 6.495 | 1.494 |  | 1.71e-07 | 1.77e-08 | 2e-09 | 6.493
F40 | 2 | 0.0014 | 6.544 | 4.2e-09 | -4.7e-09 | -4e-10 | 6.544 | 1.508 |  | 1.49e-07 | 1.5e-08 | 1e-09 | 6.544
F41 | 2 | 0.0014 | 6.546 | 3e-09 | -3.6e-09 | -1e-10 | 6.545 | 1.513 |  | 2.07e-07 | 1.39e-08 | 2.7e-09 | 6.545
F42 | 2 | 0.0015 | 6.549 | 1.4e-09 | -4.1e-09 | 3e-10 | 6.55 | 1.508 |  | 1.58e-07 | 1.55e-08 | 1e-09 | 6.549
F43 | 2 | 0.0014 | 6.481 | 3e-10 | -4.8e-09 | 2.2e-09 | 6.481 | 1.501 |  | 1.62e-07 | 1.78e-08 | 0 | 6.481
F44 | 2 | 0.0015 | 6.464 | 1.1e-09 | -2.4e-09 | -1.7e-09 | 6.464 | 1.504 |  | 1.67e-07 | 1.5e-08 | 3.1e-09 | 6.464

## Bin
Type | HardBinNo | SortName | Count | Percent | Pass | Fail
P | 1 | OK | 0 | 0% | 0 | 0
F | 2 | NG | 0 | 0% | 0 | 0