## Data
JUNO Test System DTS-2000
Date |  | Start 2025/07/28 16:04:24 |  |  | Finish 2025/07/28 16:09:31
Version |  | 4.2
Station |  | A
DataFileName |  | F:\测试数据\LMX\可靠性\2025.7.28\PDIB65R520J3.njdf
TestFileName |  | E:\DTS1000测试程序\PDIB65R520J3.jtf
Device |  | Device
Lot |  | PDIB65R520J3
Operator |  | Administrator
Comment
Pass |  | 41
Fail |  | 3
Yield |  | 93.18%
Item Name |  | 1 CONT | 2 VTH | 3 ISGS | 4 ISGS | 5 ISGS | 6 ISGS | 7 VTH | 8 BVDSS | 9 IDSS | 10 RDON | 11 ISGS | 12 ISGS | 13 VTH
Bias1 |  | IB=1.00mA | ID=250uA | VSG=30.0V | VSG=-30.0V | VSG=30.0V | VSG=-30.0V | ID=250uA | ID=0.25mA | VDS=650V | ID=4.00A | VSG=30.0V | VSG=-30.0V | ID=250uA
Bias2 | [10 empty] | VGS=10.0V
Bias3 | [8 empty] | Vmax=900V
Min Limit |  | 00.00mV | 0.500V |  |  |  |  | 2.800V | 650.0V |  |  |  |  | 2.500V
Max Limit |  | 200.0mV | 6.000V | 1.000uA | -1.000uA | 100.0nA | -100.0nA | 3.800V | 900.0V | 1.000uA | 520.0mR | 100.0nA | -100.0nA | 4.500V
Average |  | 1.609mV | 3.223 V | -0.002uA | -0.005uA | -0.130nA | -0.507nA | 3.223 V | 715.484 V | 0.003uA | 482.273mR | 1.159nA | 0.291nA | 3.224 V
STDEV |  | 0.09600916 | 0.04810372 | 0.001126277 | 0.001879566 | 0.5083395 | 0.632234 | 0.04813219 | 13.41575 | 0.00465802 | 8.907571 | 0.9575449 | 0.8836547 | 0.04836264
CPK |  | 5.586588 | 18.86611 | 296.4986 | 0.8786682 | 65.65792 | 0.2672102 | 2.930219 | 1.627045 | 71.31233 | 1.411805 | 34.40776 | 0.1097371 | 4.988901
Min Data |  | 1.4 | 3.152 | 0.0 | -0.001 | 0.0 | 0.0 | 3.153 | 679.4 | 0.0 | 463.0 | 0.0 | 0.0 | 3.153
Max Data |  | 1.9 | 3.335 | -0.004 | -0.009 | -1.2 | -1.8 | 3.335 | 730.5 | 0.013 | 500.0 | 4.6 | 2.5 | 3.335
Serial# | Bin# | 1 CONT | 2 VTH | 3 ISGS | 4 ISGS | 5 ISGS | 6 ISGS | 7 VTH | 8 BVDSS | 9 IDSS | 10 RDON | 11 ISGS | 12 ISGS | 13 VTH
Unit |  | mV | V | uA | uA | nA | nA | V | V | uA | mR | nA | nA | V
P1 | 1 | 1.7 | 3.247 | -0.002 | -0.007 | -0.2 | -0.1 | 3.248 | 720 | 0 | 477.5 | 4.6 | 2.5 | 3.248
P2 | 1 | 1.8 | 3.309 | -0.002 | -0.003 | -1.2 | -0.3 | 3.31 | 696 | -0.005 | 488.2 | 2.4 | 1.6 | 3.31
F3 | 2 | 1.5 | 3.156 | -0.003 | -0.002 | -0.8 | -0.3 | 3.156 | 712.5 | -0.004 | 472 | 2.5 | 1.2 | Over
P4 | 1 | 1.6 | 3.317 | 0 | -0.001 | 1 | 0.9 | 3.318 | 686.2 | -0.004 | 494.7 | 1.3 | 2.1 | 3.318
P5 | 1 | 1.6 | 3.276 | -0.002 | -0.004 | -0.5 | -0.7 | 3.276 | 703.6 | -0.002 | 482.2 | 3.6 | 0.3 | 3.276
P6 | 1 | 1.6 | 3.179 | -0.002 | -0.005 | -0.4 | -0.1 | 3.178 | 729.4 | 0.001 | 482.7 | 0.2 | 0.3 | 3.18
P7 | 1 | 1.5 | 3.24 | -0.002 | -0.003 | -0.7 | -0.4 | 3.24 | 727.9 | -0.001 | 484.2 | 1.2 | 1.3 | 3.24
P8 | 1 | 1.5 | 3.187 | -0.003 | -0.004 | -0.6 | -0.8 | 3.188 | 727.7 | 0 | 490.2 | 1.1 | -0.2 | 3.187
P9 | 1 | 1.7 | 3.173 | -0.003 | -0.006 | -0.3 | -1 | 3.174 | 728.5 | 0.003 | 488.5 | 1 | 0.8 | 3.174
P10 | 1 | 1.6 | 3.152 | -0.003 | -0.004 | -0.4 | -0.8 | 3.153 | 715.8 | -0.001 | 473.2 | 2.4 | 1.5 | 3.153
P11 | 1 | 1.6 | 3.203 | -0.001 | -0.006 | -0.4 | -0.6 | 3.203 | 729.4 | 0.002 | 489.5 | 1.9 | -0.9 | 3.203
P12 | 1 | 1.7 | 3.2 | 0 | -0.003 | -0.4 | -0.2 | 3.2 | 730.5 | 0.007 | 481.5 | 0.7 | 0 | 3.2
P13 | 1 | 1.7 | 3.241 | -0.002 | -0.004 | 0.3 | 0 | 3.242 | 709.9 | -0.004 | 476.5 | 1.4 | 1.3 | 3.241
P14 | 1 | 1.6 | 3.17 | 0 | -0.008 | 0.6 | -1.4 | 3.17 | 710 | 0.005 | 469.2 | 1.1 | 0.2 | 3.171
P15 | 1 | 1.7 | 3.23 | -0.003 | -0.006 | -0.1 | -0.6 | 3.23 | 730.4 | 0 | 481.5 | 2.2 | 0.6 | 3.23
P16 | 1 | 1.6 | 3.324 | -0.002 | -0.006 | 0.2 | 0.3 | 3.325 | 679.4 | 0 | 492.2 | 0.1 | 0.5 | 3.324
P17 | 1 | 1.5 | 3.191 | -0.003 | -0.003 | -0.1 | -1.4 | 3.191 | 729.9 | 0.006 | 487.7 | 1.4 | -0.1 | 3.191
P18 | 1 | 1.5 | 3.254 | 0 | -0.004 | -0.4 | 0.5 | 3.255 | 712 | 0.008 | 463 | -0.2 | 0.4 | 3.255
P19 | 1 | 1.5 | 3.268 | -0.001 | -0.003 | -0.3 | -0.3 | 3.269 | 714.9 | 0.011 | 463.5 | 0.5 | 0.3 | 3.269
P20 | 1 | 1.6 | 3.162 | -0.002 | -0.005 | 0.8 | -1.3 | 3.163 | 727.9 | 0.003 | 483.2 | 2.2 | 1 | 3.163
P21 | 1 | 1.7 | 3.183 | -0.003 | -0.006 | -0.2 | -1.6 | 3.184 | 729.1 | 0.007 | 489 | 1.3 | -1.2 | 3.183
P22 | 1 | 1.6 | 3.234 | -0.001 | -0.004 | -0.4 | -1.2 | 3.235 | 709.4 | 0.005 | 470.7 | 0.9 | 0 | 3.235
P23 | 1 | 1.5 | 3.183 | 0 | -0.006 | -0.5 | 0.2 | 3.184 | 709.8 | 0 | 478.2 | 0.9 | 1 | 3.183
F24 | 2 | 1.5 | 3.216 | -0.002 | -0.004 | -0.5 | -0.5 | 3.216 | 708.9 | 0.006 | 480.2 | 0.6 | -1.2 | 2.368
P25 | 1 | 1.6 | 3.191 | 0 | -0.006 | 0.7 | 0 | 3.191 | 729.3 | -0.002 | 494.5 | 0.2 | 1 | 3.191
P26 | 1 | 1.6 | 3.25 | -0.001 | -0.007 | 0.5 | -1.1 | 3.251 | 710 | 0.003 | 489.7 | 1.6 | -0.2 | 3.251
P27 | 1 | 1.7 | 3.184 | -0.001 | -0.003 | 0.5 | -1.8 | 3.184 | 727.4 | 0.006 | 495.7 | 1.1 | 0.7 | 3.184
P28 | 1 | 1.6 | 3.261 | 0 | -0.005 | -0.6 | -0.7 | 3.261 | 713.6 | 0.012 | 473.5 | 0.3 | -1.3 | 3.261
P29 | 1 | 1.9 | 3.256 | -0.003 | -0.007 | 0.9 | -0.8 | 3.257 | 694.9 | 0.002 | 498 | 0.2 | 1 | 3.256
P30 | 1 | 1.6 | 3.249 | -0.003 | -0.004 | 0 | 0 | 3.25 | 707.9 | 0.01 | 471 | 1 | -0.3 | 3.249
P31 | 1 | 1.7 | 3.242 | -0.001 | -0.008 | -0.6 | 0.2 | 3.244 | 726.8 | -0.002 | 489.2 | 1.4 | 0.5 | 3.244
P32 | 1 | 1.4 | 3.26 | -0.002 | -0.009 | 0.8 | -1.5 | 3.259 | 713.6 | 0.013 | 470.7 | 0.7 | 0.1 | 3.259
P33 | 1 | 1.5 | 3.335 | -0.001 | -0.006 | 0 | -0.8 | 3.335 | 679.4 | 0.006 | 500 | 0.3 | -0.2 | 3.335
P34 | 1 | 1.5 | 3.25 | -0.003 | -0.004 | -0.4 | -0.8 | 3.25 | 709 | 0.003 | 479 | 1 | -0.3 | 3.25
P35 | 1 | 1.6 | 3.178 | -0.004 | -0.004 | -0.2 | 0.2 | 3.179 | 725.2 | 0.002 | 485 | 1.2 | -0.1 | 3.178
P36 | 1 | 1.5 | 3.162 | -0.002 | -0.005 | -0.4 | -0.7 | 3.163 | 719.8 | 0.008 | 480.5 | 0.5 | 0.6 | 3.162
P37 | 1 | 1.7 | 3.187 | -0.002 | -0.006 | 0.3 | 0.7 | 3.188 | 708.3 | 0.003 | 474.5 | 0.1 | 0.1 | 3.188
P38 | 1 | 1.6 | 3.171 | -0.002 | -0.006 | -0.5 | -0.3 | 3.172 | 715.1 | 0.007 | 479.2 | 1 | -0.8 | 3.171
P39 | 1 | 1.6 | 3.179 | -0.001 | -0.004 | -0.6 | -1 | 3.179 | 710.1 | 0.007 | 477.2 | 0.8 | -1 | 3.179
P40 | 1 | 1.6 | 3.263 | -0.001 | -0.007 | 0.1 | 0.1 | 3.263 | 725.2 | 0.007 | 483.7 | 0.8 | -0.1 | 3.262
P41 | 1 | 1.7 | 3.185 | -0.003 | -0.005 | 0 | 0 | 3.185 | 726.6 | 0 | 489.2 | 2.2 | 0.3 | 3.185
F42 | 2 | 1.7 | 3.258 | -0.002 | -0.001 | -0.7 | -0.5 | 3.258 | 723.3 | 0.011 | 485.7 | 0.3 | -0.2 | 2.448
P43 | 1 | 1.6 | 3.246 | -0.004 | -0.009 | -0.2 | -1.3 | 3.247 | 709 | 0.007 | 475.7 | 1 | -1.3 | 3.245
P44 | 1 | 1.7 | 3.192 | -0.002 | -0.005 | 0.2 | -0.5 | 3.193 | 727.7 | 0.007 | 488.7 | 0 | 1 | 3.193

## Scientific
JUNO Test System DTS-2000
Date |  | Start 2025/07/28 16:04:24 |  |  | Finish 2025/07/28 16:09:31
Version |  | 4.2
Station |  | A
DataFileName |  | F:\测试数据\LMX\可靠性\2025.7.28\PDIB65R520J3.njdf
TestFileName |  | E:\DTS1000测试程序\PDIB65R520J3.jtf
Device |  | Device
Lot |  | PDIB65R520J3
Operator |  | Administrator
Comment
Pass |  | 41
Fail |  | 3
Yield |  | 93.18%
Item Name |  | 1 CONT | 2 VTH | 3 ISGS | 4 ISGS | 5 ISGS | 6 ISGS | 7 VTH | 8 BVDSS | 9 IDSS | 10 RDON | 11 ISGS | 12 ISGS | 13 VTH
Bias1 |  | IB=1.00mA | ID=250uA | VSG=30.0V | VSG=-30.0V | VSG=30.0V | VSG=-30.0V | ID=250uA | ID=0.25mA | VDS=650V | ID=4.00A | VSG=30.0V | VSG=-30.0V | ID=250uA
Bias2 | [10 empty] | VGS=10.0V
Bias3 | [8 empty] | Vmax=900V
Min Limit |  | 0 | 0.5 |  |  |  |  | 2.8 | 650 |  |  |  |  | 2.5
Max Limit |  | 0.2 | 6 | 1e-06 | -1e-06 | 1e-07 | -1e-07 | 3.8 | 900 | 1e-06 | 0.52 | 1e-07 | -1e-07 | 4.5
Average |  | 0.001609091 | 3.222591 | -1.818182e-09 | -4.954545e-09 | -1.295455e-10 | -5.068182e-10 | 3.223114 | 715.4841 | 3.477273e-09 | 0.4822727 | 1.159091e-09 | 2.909091e-10 | 3.223829
STDEV |  | 0.09600916 | 0.04810372 | 0.001126277 | 0.001879566 | 0.5083395 | 0.632234 | 0.04813219 | 13.41575 | 0.00465802 | 8.907571 | 0.9575449 | 0.8836547 | 0.04836264
CPK |  | 5.586588 | 18.86611 | 296.4986 | 0.8786682 | 65.65792 | 0.2672102 | 2.930219 | 1.627045 | 71.31233 | 1.411805 | 34.40776 | 0.1097371 | 4.988901
Min Data |  | 0.0014 | 3.152 | 0 | -1e-09 | 0 | 0 | 3.153 | 679.4 | 0 | 0.463 | 0 | 0 | 3.153
Max Data |  | 0.0019 | 3.335 | -4e-09 | -9e-09 | -1.2e-09 | -1.8e-09 | 3.335 | 730.5 | 1.3e-08 | 0.5 | 4.6e-09 | 2.5e-09 | 3.335
Serial# | Bin# | 1 CONT | 2 VTH | 3 ISGS | 4 ISGS | 5 ISGS | 6 ISGS | 7 VTH | 8 BVDSS | 9 IDSS | 10 RDON | 11 ISGS | 12 ISGS | 13 VTH
Unit |  | V | V | A | A | A | A | V | V | A | R | A | A | V
P1 | 1 | 0.0017 | 3.247 | -2e-09 | -7e-09 | -2e-10 | -1e-10 | 3.248 | 720 | 0 | 0.4775 | 4.6e-09 | 2.5e-09 | 3.248
P2 | 1 | 0.0018 | 3.309 | -2e-09 | -3e-09 | -1.2e-09 | -3e-10 | 3.31 | 696 | -5e-09 | 0.4882 | 2.4e-09 | 1.6e-09 | 3.31
F3 | 2 | 0.0015 | 3.156 | -3e-09 | -2e-09 | -8e-10 | -3e-10 | 3.156 | 712.5 | -4e-09 | 0.472 | 2.5e-09 | 1.2e-09
P4 | 1 | 0.0016 | 3.317 | 0 | -1e-09 | 1e-09 | 9e-10 | 3.318 | 686.2 | -4e-09 | 0.4947 | 1.3e-09 | 2.1e-09 | 3.318
P5 | 1 | 0.0016 | 3.276 | -2e-09 | -4e-09 | -5e-10 | -7e-10 | 3.276 | 703.6 | -2e-09 | 0.4822 | 3.6e-09 | 3e-10 | 3.276
P6 | 1 | 0.0016 | 3.179 | -2e-09 | -5e-09 | -4e-10 | -1e-10 | 3.178 | 729.4 | 1e-09 | 0.4827 | 2e-10 | 3e-10 | 3.18
P7 | 1 | 0.0015 | 3.24 | -2e-09 | -3e-09 | -7e-10 | -4e-10 | 3.24 | 727.9 | -1e-09 | 0.4842 | 1.2e-09 | 1.3e-09 | 3.24
P8 | 1 | 0.0015 | 3.187 | -3e-09 | -4e-09 | -6e-10 | -8e-10 | 3.188 | 727.7 | 0 | 0.4902 | 1.1e-09 | -2e-10 | 3.187
P9 | 1 | 0.0017 | 3.173 | -3e-09 | -6e-09 | -3e-10 | -1e-09 | 3.174 | 728.5 | 3e-09 | 0.4885 | 1e-09 | 8e-10 | 3.174
P10 | 1 | 0.0016 | 3.152 | -3e-09 | -4e-09 | -4e-10 | -8e-10 | 3.153 | 715.8 | -1e-09 | 0.4732 | 2.4e-09 | 1.5e-09 | 3.153
P11 | 1 | 0.0016 | 3.203 | -1e-09 | -6e-09 | -4e-10 | -6e-10 | 3.203 | 729.4 | 2e-09 | 0.4895 | 1.9e-09 | -9e-10 | 3.203
P12 | 1 | 0.0017 | 3.2 | 0 | -3e-09 | -4e-10 | -2e-10 | 3.2 | 730.5 | 7e-09 | 0.4815 | 7e-10 | 0 | 3.2
P13 | 1 | 0.0017 | 3.241 | -2e-09 | -4e-09 | 3e-10 | 0 | 3.242 | 709.9 | -4e-09 | 0.4765 | 1.4e-09 | 1.3e-09 | 3.241
P14 | 1 | 0.0016 | 3.17 | 0 | -8e-09 | 6e-10 | -1.4e-09 | 3.17 | 710 | 5e-09 | 0.4692 | 1.1e-09 | 2e-10 | 3.171
P15 | 1 | 0.0017 | 3.23 | -3e-09 | -6e-09 | -1e-10 | -6e-10 | 3.23 | 730.4 | 0 | 0.4815 | 2.2e-09 | 6e-10 | 3.23
P16 | 1 | 0.0016 | 3.324 | -2e-09 | -6e-09 | 2e-10 | 3e-10 | 3.325 | 679.4 | 0 | 0.4922 | 1e-10 | 5e-10 | 3.324
P17 | 1 | 0.0015 | 3.191 | -3e-09 | -3e-09 | -1e-10 | -1.4e-09 | 3.191 | 729.9 | 6e-09 | 0.4877 | 1.4e-09 | -1e-10 | 3.191
P18 | 1 | 0.0015 | 3.254 | 0 | -4e-09 | -4e-10 | 5e-10 | 3.255 | 712 | 8e-09 | 0.463 | -2e-10 | 4e-10 | 3.255
P19 | 1 | 0.0015 | 3.268 | -1e-09 | -3e-09 | -3e-10 | -3e-10 | 3.269 | 714.9 | 1.1e-08 | 0.4635 | 5e-10 | 3e-10 | 3.269
P20 | 1 | 0.0016 | 3.162 | -2e-09 | -5e-09 | 8e-10 | -1.3e-09 | 3.163 | 727.9 | 3e-09 | 0.4832 | 2.2e-09 | 1e-09 | 3.163
P21 | 1 | 0.0017 | 3.183 | -3e-09 | -6e-09 | -2e-10 | -1.6e-09 | 3.184 | 729.1 | 7e-09 | 0.489 | 1.3e-09 | -1.2e-09 | 3.183
P22 | 1 | 0.0016 | 3.234 | -1e-09 | -4e-09 | -4e-10 | -1.2e-09 | 3.235 | 709.4 | 5e-09 | 0.4707 | 9e-10 | 0 | 3.235
P23 | 1 | 0.0015 | 3.183 | 0 | -6e-09 | -5e-10 | 2e-10 | 3.184 | 709.8 | 0 | 0.4782 | 9e-10 | 1e-09 | 3.183
F24 | 2 | 0.0015 | 3.216 | -2e-09 | -4e-09 | -5e-10 | -5e-10 | 3.216 | 708.9 | 6e-09 | 0.4802 | 6e-10 | -1.2e-09 | 2.368
P25 | 1 | 0.0016 | 3.191 | 0 | -6e-09 | 7e-10 | 0 | 3.191 | 729.3 | -2e-09 | 0.4945 | 2e-10 | 1e-09 | 3.191
P26 | 1 | 0.0016 | 3.25 | -1e-09 | -7e-09 | 5e-10 | -1.1e-09 | 3.251 | 710 | 3e-09 | 0.4897 | 1.6e-09 | -2e-10 | 3.251
P27 | 1 | 0.0017 | 3.184 | -1e-09 | -3e-09 | 5e-10 | -1.8e-09 | 3.184 | 727.4 | 6e-09 | 0.4957 | 1.1e-09 | 7e-10 | 3.184
P28 | 1 | 0.0016 | 3.261 | 0 | -5e-09 | -6e-10 | -7e-10 | 3.261 | 713.6 | 1.2e-08 | 0.4735 | 3e-10 | -1.3e-09 | 3.261
P29 | 1 | 0.0019 | 3.256 | -3e-09 | -7e-09 | 9e-10 | -8e-10 | 3.257 | 694.9 | 2e-09 | 0.498 | 2e-10 | 1e-09 | 3.256
P30 | 1 | 0.0016 | 3.249 | -3e-09 | -4e-09 | 0 | 0 | 3.25 | 707.9 | 1e-08 | 0.471 | 1e-09 | -3e-10 | 3.249
P31 | 1 | 0.0017 | 3.242 | -1e-09 | -8e-09 | -6e-10 | 2e-10 | 3.244 | 726.8 | -2e-09 | 0.4892 | 1.4e-09 | 5e-10 | 3.244
P32 | 1 | 0.0014 | 3.26 | -2e-09 | -9e-09 | 8e-10 | -1.5e-09 | 3.259 | 713.6 | 1.3e-08 | 0.4707 | 7e-10 | 1e-10 | 3.259
P33 | 1 | 0.0015 | 3.335 | -1e-09 | -6e-09 | 0 | -8e-10 | 3.335 | 679.4 | 6e-09 | 0.5 | 3e-10 | -2e-10 | 3.335
P34 | 1 | 0.0015 | 3.25 | -3e-09 | -4e-09 | -4e-10 | -8e-10 | 3.25 | 709 | 3e-09 | 0.479 | 1e-09 | -3e-10 | 3.25
P35 | 1 | 0.0016 | 3.178 | -4e-09 | -4e-09 | -2e-10 | 2e-10 | 3.179 | 725.2 | 2e-09 | 0.485 | 1.2e-09 | -1e-10 | 3.178
P36 | 1 | 0.0015 | 3.162 | -2e-09 | -5e-09 | -4e-10 | -7e-10 | 3.163 | 719.8 | 8e-09 | 0.4805 | 5e-10 | 6e-10 | 3.162
P37 | 1 | 0.0017 | 3.187 | -2e-09 | -6e-09 | 3e-10 | 7e-10 | 3.188 | 708.3 | 3e-09 | 0.4745 | 1e-10 | 1e-10 | 3.188
P38 | 1 | 0.0016 | 3.171 | -2e-09 | -6e-09 | -5e-10 | -3e-10 | 3.172 | 715.1 | 7e-09 | 0.4792 | 1e-09 | -8e-10 | 3.171
P39 | 1 | 0.0016 | 3.179 | -1e-09 | -4e-09 | -6e-10 | -1e-09 | 3.179 | 710.1 | 7e-09 | 0.4772 | 8e-10 | -1e-09 | 3.179
P40 | 1 | 0.0016 | 3.263 | -1e-09 | -7e-09 | 1e-10 | 1e-10 | 3.263 | 725.2 | 7e-09 | 0.4837 | 8e-10 | -1e-10 | 3.262
P41 | 1 | 0.0017 | 3.185 | -3e-09 | -5e-09 | 0 | 0 | 3.185 | 726.6 | 0 | 0.4892 | 2.2e-09 | 3e-10 | 3.185
F42 | 2 | 0.0017 | 3.258 | -2e-09 | -1e-09 | -7e-10 | -5e-10 | 3.258 | 723.3 | 1.1e-08 | 0.4857 | 3e-10 | -2e-10 | 2.448
P43 | 1 | 0.0016 | 3.246 | -4e-09 | -9e-09 | -2e-10 | -1.3e-09 | 3.247 | 709 | 7e-09 | 0.4757 | 1e-09 | -1.3e-09 | 3.245
P44 | 1 | 0.0017 | 3.192 | -2e-09 | -5e-09 | 2e-10 | -5e-10 | 3.193 | 727.7 | 7e-09 | 0.4887 | 0 | 1e-09 | 3.193

## Bin
Type | HardBinNo | SortName | Count | Percent | Pass | Fail
P | 1 | OK | 0 | 0% | 0 | 0
F | 2 | NG | 0 | 0% | 0 | 0