## Data
JUNO Test System DTS-2000
Date |  | Start 2025/07/28 15:55:26 |  |  | Finish 2025/07/28 16:03:04
Version |  | 4.2
Station |  | A
DataFileName |  | F:\测试数据\LMX\可靠性\2025.7.28\PDIB65R900J3.njdf
TestFileName |  | E:\DTS1000测试程序\PDIB65R900J3.jtf
Device |  | Device
Lot |  | PDIB65R900J3
Operator |  | Administrator
Comment
Pass |  | 44
Fail |  | 0
Yield |  | 100%
Item Name |  | 1 CONT | 2 VTH | 3 ISGS | 4 ISGS | 5 ISGS | 6 ISGS | 7 VTH | 8 BVDSS | 9 IDSS | 10 RDON | 11 IGSS | 12 IGSS | 13 VTH
Bias1 |  | IB=1.00mA | ID=250uA | VSG=30.0V | VSG=-30.0V | VSG=30.0V | VSG=-30.0V | ID=250uA | ID=0.25mA | VDS=650V | ID=2.50A | VGS=30.0V | VGS=-30.0V | ID=250uA
Bias2 | [10 empty] | VGS=10.0V
Bias3 | [8 empty] | Vmax=900V
Min Limit |  | 00.00mV | 0.500V |  |  |  |  | 2.800V | 650.0V |  |  |  |  | 3.000V
Max Limit |  | 200.0mV | 4.000V | 1.000uA | -1.000uA | 100.0nA | -100.0nA | 3.800V | 900.0V | 1.000uA | 900.0mR | 100.0nA | -100.0nA | 4.000V
Average |  | 1.650mV | 3.233 V | -0.002uA | -0.005uA | 1.298nA | -1.714nA | 3.234 V | 697.070 V | 0.003uA | 731.809mR | 23.434nA | 13.805nA | 3.234 V
STDEV |  | 0.1389328 | 0.02641476 | 0.0007762326 | 0.001348988 | 0.6147371 | 0.5509362 | 0.02646023 | 3.479881 | 0.008065142 | 13.30277 | 2.225219 | 2.514419 | 0.0263338
CPK |  | 3.958748 | 9.673484 | 430.2639 | 1.17372 | 53.52005 | 1.036803 | 5.462744 | 4.508818 | 41.2268 | 4.214434 | 11.46942 | 15.08692 | 2.959384
Min Data |  | 1.5 | 3.176 | 0.0 | -0.002 | 0.1 | -0.5 | 3.177 | 691.9 | 0.0 | 708.4 | 18.9 | 8.6 | 3.178
Max Data |  | 2.0 | 3.274 | -0.004 | -0.007 | 2.6 | -2.9 | 3.274 | 705.4 | 0.018 | 767.6 | 28.7 | 19.3 | 3.275
Serial# | Bin# | 1 CONT | 2 VTH | 3 ISGS | 4 ISGS | 5 ISGS | 6 ISGS | 7 VTH | 8 BVDSS | 9 IDSS | 10 RDON | 11 IGSS | 12 IGSS | 13 VTH
Unit |  | mV | V | uA | uA | nA | nA | V | V | uA | mR | nA | nA | V
P1 | 1 | 1.7 | 3.22 | -0.002 | -0.004 | 1.1 | -1.5 | 3.22 | 700.6 | 0.003 | 742 | 28.7 | 11.7 | 3.221
P2 | 1 | 1.5 | 3.246 | -0.001 | -0.002 | 0.4 | -1.5 | 3.246 | 700.4 | -0.002 | 741.6 | 23.3 | 19.1 | 3.246
P3 | 1 | 1.9 | 3.229 | -0.003 | -0.004 | 1.2 | -2 | 3.229 | 699.2 | -0.004 | 742.4 | 25.6 | 16.5 | 3.23
P4 | 1 | 1.6 | 3.241 | -0.001 | -0.006 | 0.9 | -1.4 | 3.242 | 693.8 | -0.003 | 715.6 | 26.2 | 12 | 3.241
P5 | 1 | 1.5 | 3.227 | -0.001 | -0.005 | 2.2 | -1.4 | 3.227 | 693.7 | 0.007 | 737.6 | 24.3 | 8.9 | 3.227
P6 | 1 | 1.5 | 3.195 | -0.001 | -0.006 | 0.3 | -1.5 | 3.195 | 692.9 | 0.017 | 722.8 | 21.1 | 15 | 3.195
P7 | 1 | 1.6 | 3.263 | -0.002 | -0.003 | 1.3 | -2.1 | 3.264 | 694.4 | 0.012 | 717.2 | 19.4 | 14 | 3.263
P8 | 1 | 1.6 | 3.247 | -0.002 | -0.007 | 2.6 | -2.9 | 3.248 | 701 | 0.01 | 716.8 | 22.2 | 9.4 | 3.247
P9 | 1 | 1.7 | 3.253 | -0.001 | -0.007 | 2.1 | -1.5 | 3.254 | 701.9 | 0.008 | 721.6 | 24.6 | 8.6 | 3.254
P10 | 1 | 1.8 | 3.232 | -0.002 | -0.005 | 1.7 | -2.5 | 3.233 | 698.3 | 0.012 | 743.6 | 18.9 | 12.4 | 3.233
P11 | 1 | 1.7 | 3.236 | -0.002 | -0.006 | 1.4 | -2.1 | 3.237 | 693.6 | 0.013 | 715.2 | 20.2 | 14.5 | 3.237
P12 | 1 | 1.6 | 3.214 | -0.002 | -0.003 | 1.6 | -2 | 3.214 | 700.8 | -0.005 | 743.2 | 24.2 | 17.8 | 3.215
P13 | 1 | 1.6 | 3.194 | -0.002 | -0.003 | 0.1 | -0.5 | 3.194 | 693.3 | -0.007 | 734 | 28.7 | 17.7 | 3.194
P14 | 1 | 1.5 | 3.2 | -0.002 | -0.005 | 1.5 | -2.6 | 3.2 | 698.1 | 0.003 | 728 | 22.7 | 13.7 | 3.2
P15 | 1 | 1.5 | 3.228 | -0.002 | -0.004 | 1.2 | -1.1 | 3.228 | 699.9 | -0.005 | 737.2 | 24.6 | 16.1 | 3.229
P16 | 1 | 1.5 | 3.213 | -0.003 | -0.003 | 0.3 | -1.5 | 3.213 | 695 | -0.005 | 729.6 | 25 | 16.3 | 3.214
P17 | 1 | 1.6 | 3.252 | -0.003 | -0.004 | 0.3 | -1 | 3.252 | 691.9 | -0.005 | 719.2 | 25.3 | 15.6 | 3.252
P18 | 1 | 1.5 | 3.27 | -0.003 | -0.003 | 0.8 | -1 | 3.27 | 695.2 | -0.003 | 710 | 22.1 | 14 | 3.269
P19 | 1 | 1.5 | 3.272 | -0.002 | -0.005 | 0.6 | -1.2 | 3.272 | 695.8 | -0.005 | 715.6 | 25.3 | 15.9 | 3.272
P20 | 1 | 1.5 | 3.267 | -0.003 | -0.004 | 1.4 | -1.1 | 3.268 | 694.5 | -0.004 | 713.2 | 25.8 | 15.2 | 3.268
P21 | 1 | 1.6 | 3.274 | -0.002 | -0.004 | 0.9 | -1.5 | 3.274 | 695.1 | -0.005 | 710.8 | 24.3 | 14.6 | 3.275
P22 | 1 | 1.5 | 3.266 | -0.002 | -0.006 | 0.9 | -1.1 | 3.266 | 698.5 | -0.004 | 708.4 | 24.2 | 14.6 | 3.266
P23 | 1 | 1.6 | 3.257 | -0.001 | -0.005 | 1.9 | -2.4 | 3.258 | 695.1 | 0.012 | 726.8 | 22 | 10.4 | 3.258
P24 | 1 | 1.6 | 3.247 | -0.002 | -0.006 | 2.6 | -1.5 | 3.247 | 702.5 | -0.016 | 727.2 | 22.2 | 9.9 | 3.247
P25 | 1 | 1.5 | 3.207 | -0.001 | -0.004 | 1.8 | -2.3 | 3.207 | 695.2 | 0.013 | 738.4 | 21.9 | 12.5 | 3.207
P26 | 1 | 1.6 | 3.22 | 0 | -0.004 | 1.8 | -2.1 | 3.221 | 696.1 | 0.018 | 736.8 | 22 | 12.5 | 3.22
P27 | 1 | 1.7 | 3.189 | -0.001 | -0.005 | 1.2 | -1.4 | 3.189 | 700.2 | 0 | 754 | 24.8 | 16.2 | 3.189
P28 | 1 | 1.5 | 3.176 | -0.004 | -0.002 | 1 | -1.7 | 3.177 | 697.2 | -0.01 | 767.6 | 24.6 | 19.3 | 3.178
P29 | 1 | 1.5 | 3.272 | -0.002 | -0.004 | 2 | -2.7 | 3.272 | 695.7 | 0.001 | 722.4 | 20.3 | 11.4 | 3.272
P30 | 1 | 1.6 | 3.272 | -0.001 | -0.005 | 1.2 | -2.2 | 3.272 | 699.6 | 0.01 | 724.8 | 20.3 | 14.3 | 3.273
P31 | 1 | 1.6 | 3.215 | -0.003 | -0.006 | 0.9 | -0.8 | 3.215 | 701.6 | 0 | 742.4 | 25.4 | 15.1 | 3.215
P32 | 1 | 1.7 | 3.211 | -0.003 | -0.005 | 0.6 | -2.1 | 3.211 | 694.9 | 0 | 746.8 | 21.5 | 14.4 | 3.211
P33 | 1 | 1.8 | 3.25 | -0.001 | -0.007 | 2.1 | -2.7 | 3.251 | 693.9 | 0.014 | 724.4 | 21.2 | 12.1 | 3.251
P34 | 1 | 1.8 | 3.272 | -0.002 | -0.005 | 1.4 | -1.7 | 3.272 | 694.4 | 0 | 722.8 | 25.9 | 11 | 3.272
P35 | 1 | 1.8 | 3.233 | -0.002 | -0.007 | 1.9 | -2 | 3.232 | 694.1 | 0.013 | 728 | 22.3 | 11.5 | 3.232
P36 | 1 | 1.7 | 3.204 | -0.002 | -0.005 | 1.4 | -1.6 | 3.204 | 697.7 | 0.001 | 739.2 | 23.7 | 13.7 | 3.205
P37 | 1 | 1.6 | 3.201 | -0.002 | -0.004 | 1.7 | -1.9 | 3.201 | 692.3 | 0.014 | 734.4 | 21 | 13.6 | 3.201
P38 | 1 | 1.8 | 3.245 | -0.002 | -0.007 | 2.1 | -2.3 | 3.245 | 705.4 | 0.012 | 737.2 | 21.4 | 11.3 | 3.245
P39 | 1 | 1.9 | 3.2 | -0.002 | -0.003 | 0.8 | -1.4 | 3.2 | 697.8 | 0 | 744 | 24.4 | 14.2 | 3.2
P40 | 1 | 1.8 | 3.239 | -0.002 | -0.005 | 1.5 | -1.4 | 3.239 | 704.4 | 0.003 | 743.6 | 22.2 | 13 | 3.239
P41 | 1 | 1.8 | 3.223 | -0.002 | -0.004 | 1 | -1.8 | 3.223 | 695.6 | 0 | 752 | 23.6 | 13.6 | 3.223
P42 | 1 | 1.8 | 3.218 | -0.002 | -0.006 | 1.2 | -1.3 | 3.219 | 702 | -0.004 | 744 | 24.1 | 13.6 | 3.22
P43 | 1 | 2 | 3.24 | -0.003 | -0.006 | 1.4 | -1.9 | 3.239 | 695.4 | 0 | 740.4 | 25.3 | 15.1 | 3.24
P44 | 1 | 1.9 | 3.241 | -0.002 | -0.005 | 0.8 | -1.2 | 3.24 | 692.1 | 0.001 | 736.8 | 24.3 | 15.1 | 3.241

## Scientific
JUNO Test System DTS-2000
Date |  | Start 2025/07/28 15:55:26 |  |  | Finish 2025/07/28 16:03:04
Version |  | 4.2
Station |  | A
DataFileName |  | F:\测试数据\LMX\可靠性\2025.7.28\PDIB65R900J3.njdf
TestFileName |  | E:\DTS1000测试程序\PDIB65R900J3.jtf
Device |  | Device
Lot |  | PDIB65R900J3
Operator |  | Administrator
Comment
Pass |  | 44
Fail |  | 0
Yield |  | 100%
Item Name |  | 1 CONT | 2 VTH | 3 ISGS | 4 ISGS | 5 ISGS | 6 ISGS | 7 VTH | 8 BVDSS | 9 IDSS | 10 RDON | 11 IGSS | 12 IGSS | 13 VTH
Bias1 |  | IB=1.00mA | ID=250uA | VSG=30.0V | VSG=-30.0V | VSG=30.0V | VSG=-30.0V | ID=250uA | ID=0.25mA | VDS=650V | ID=2.50A | VGS=30.0V | VGS=-30.0V | ID=250uA
Bias2 | [10 empty] | VGS=10.0V
Bias3 | [8 empty] | Vmax=900V
Min Limit |  | 0 | 0.5 |  |  |  |  | 2.8 | 650 |  |  |  |  | 3
Max Limit |  | 0.2 | 4 | 1e-06 | -1e-06 | 1e-07 | -1e-07 | 3.8 | 900 | 1e-06 | 0.9 | 1e-07 | -1e-07 | 4
Average |  | 0.00165 | 3.233432 | -1.954545e-09 | -4.75e-09 | 1.297727e-09 | -1.713636e-09 | 3.233636 | 697.0705 | 2.5e-09 | 0.7318091 | 2.343409e-08 | 1.380455e-08 | 3.233795
STDEV |  | 0.1389328 | 0.02641476 | 0.0007762326 | 0.001348988 | 0.6147371 | 0.5509362 | 0.02646023 | 3.479881 | 0.008065142 | 13.30277 | 2.225219 | 2.514419 | 0.0263338
CPK |  | 3.958748 | 9.673484 | 430.2639 | 1.17372 | 53.52005 | 1.036803 | 5.462744 | 4.508818 | 41.2268 | 4.214434 | 11.46942 | 15.08692 | 2.959384
Min Data |  | 0.0015 | 3.176 | 0 | -2e-09 | 1e-10 | -5e-10 | 3.177 | 691.9 | 0 | 0.7084 | 1.89e-08 | 8.6e-09 | 3.178
Max Data |  | 0.002 | 3.274 | -4e-09 | -7e-09 | 2.6e-09 | -2.9e-09 | 3.274 | 705.4 | 1.8e-08 | 0.7676 | 2.87e-08 | 1.93e-08 | 3.275
Serial# | Bin# | 1 CONT | 2 VTH | 3 ISGS | 4 ISGS | 5 ISGS | 6 ISGS | 7 VTH | 8 BVDSS | 9 IDSS | 10 RDON | 11 IGSS | 12 IGSS | 13 VTH
Unit |  | V | V | A | A | A | A | V | V | A | R | A | A | V
P1 | 1 | 0.0017 | 3.22 | -2e-09 | -4e-09 | 1.1e-09 | -1.5e-09 | 3.22 | 700.6 | 3e-09 | 0.742 | 2.87e-08 | 1.17e-08 | 3.221
P2 | 1 | 0.0015 | 3.246 | -1e-09 | -2e-09 | 4e-10 | -1.5e-09 | 3.246 | 700.4 | -2e-09 | 0.7416 | 2.33e-08 | 1.91e-08 | 3.246
P3 | 1 | 0.0019 | 3.229 | -3e-09 | -4e-09 | 1.2e-09 | -2e-09 | 3.229 | 699.2 | -4e-09 | 0.7424 | 2.56e-08 | 1.65e-08 | 3.23
P4 | 1 | 0.0016 | 3.241 | -1e-09 | -6e-09 | 9e-10 | -1.4e-09 | 3.242 | 693.8 | -3e-09 | 0.7156 | 2.62e-08 | 1.2e-08 | 3.241
P5 | 1 | 0.0015 | 3.227 | -1e-09 | -5e-09 | 2.2e-09 | -1.4e-09 | 3.227 | 693.7 | 7e-09 | 0.7376 | 2.43e-08 | 8.9e-09 | 3.227
P6 | 1 | 0.0015 | 3.195 | -1e-09 | -6e-09 | 3e-10 | -1.5e-09 | 3.195 | 692.9 | 1.7e-08 | 0.7228 | 2.11e-08 | 1.5e-08 | 3.195
P7 | 1 | 0.0016 | 3.263 | -2e-09 | -3e-09 | 1.3e-09 | -2.1e-09 | 3.264 | 694.4 | 1.2e-08 | 0.7172 | 1.94e-08 | 1.4e-08 | 3.263
P8 | 1 | 0.0016 | 3.247 | -2e-09 | -7e-09 | 2.6e-09 | -2.9e-09 | 3.248 | 701 | 1e-08 | 0.7168 | 2.22e-08 | 9.4e-09 | 3.247
P9 | 1 | 0.0017 | 3.253 | -1e-09 | -7e-09 | 2.1e-09 | -1.5e-09 | 3.254 | 701.9 | 8e-09 | 0.7216 | 2.46e-08 | 8.6e-09 | 3.254
P10 | 1 | 0.0018 | 3.232 | -2e-09 | -5e-09 | 1.7e-09 | -2.5e-09 | 3.233 | 698.3 | 1.2e-08 | 0.7436 | 1.89e-08 | 1.24e-08 | 3.233
P11 | 1 | 0.0017 | 3.236 | -2e-09 | -6e-09 | 1.4e-09 | -2.1e-09 | 3.237 | 693.6 | 1.3e-08 | 0.7152 | 2.02e-08 | 1.45e-08 | 3.237
P12 | 1 | 0.0016 | 3.214 | -2e-09 | -3e-09 | 1.6e-09 | -2e-09 | 3.214 | 700.8 | -5e-09 | 0.7432 | 2.42e-08 | 1.78e-08 | 3.215
P13 | 1 | 0.0016 | 3.194 | -2e-09 | -3e-09 | 1e-10 | -5e-10 | 3.194 | 693.3 | -7e-09 | 0.734 | 2.87e-08 | 1.77e-08 | 3.194
P14 | 1 | 0.0015 | 3.2 | -2e-09 | -5e-09 | 1.5e-09 | -2.6e-09 | 3.2 | 698.1 | 3e-09 | 0.728 | 2.27e-08 | 1.37e-08 | 3.2
P15 | 1 | 0.0015 | 3.228 | -2e-09 | -4e-09 | 1.2e-09 | -1.1e-09 | 3.228 | 699.9 | -5e-09 | 0.7372 | 2.46e-08 | 1.61e-08 | 3.229
P16 | 1 | 0.0015 | 3.213 | -3e-09 | -3e-09 | 3e-10 | -1.5e-09 | 3.213 | 695 | -5e-09 | 0.7296 | 2.5e-08 | 1.63e-08 | 3.214
P17 | 1 | 0.0016 | 3.252 | -3e-09 | -4e-09 | 3e-10 | -1e-09 | 3.252 | 691.9 | -5e-09 | 0.7192 | 2.53e-08 | 1.56e-08 | 3.252
P18 | 1 | 0.0015 | 3.27 | -3e-09 | -3e-09 | 8e-10 | -1e-09 | 3.27 | 695.2 | -3e-09 | 0.71 | 2.21e-08 | 1.4e-08 | 3.269
P19 | 1 | 0.0015 | 3.272 | -2e-09 | -5e-09 | 6e-10 | -1.2e-09 | 3.272 | 695.8 | -5e-09 | 0.7156 | 2.53e-08 | 1.59e-08 | 3.272
P20 | 1 | 0.0015 | 3.267 | -3e-09 | -4e-09 | 1.4e-09 | -1.1e-09 | 3.268 | 694.5 | -4e-09 | 0.7132 | 2.58e-08 | 1.52e-08 | 3.268
P21 | 1 | 0.0016 | 3.274 | -2e-09 | -4e-09 | 9e-10 | -1.5e-09 | 3.274 | 695.1 | -5e-09 | 0.7108 | 2.43e-08 | 1.46e-08 | 3.275
P22 | 1 | 0.0015 | 3.266 | -2e-09 | -6e-09 | 9e-10 | -1.1e-09 | 3.266 | 698.5 | -4e-09 | 0.7084 | 2.42e-08 | 1.46e-08 | 3.266
P23 | 1 | 0.0016 | 3.257 | -1e-09 | -5e-09 | 1.9e-09 | -2.4e-09 | 3.258 | 695.1 | 1.2e-08 | 0.7268 | 2.2e-08 | 1.04e-08 | 3.258
P24 | 1 | 0.0016 | 3.247 | -2e-09 | -6e-09 | 2.6e-09 | -1.5e-09 | 3.247 | 702.5 | -1.6e-08 | 0.7272 | 2.22e-08 | 9.9e-09 | 3.247
P25 | 1 | 0.0015 | 3.207 | -1e-09 | -4e-09 | 1.8e-09 | -2.3e-09 | 3.207 | 695.2 | 1.3e-08 | 0.7384 | 2.19e-08 | 1.25e-08 | 3.207
P26 | 1 | 0.0016 | 3.22 | 0 | -4e-09 | 1.8e-09 | -2.1e-09 | 3.221 | 696.1 | 1.8e-08 | 0.7368 | 2.2e-08 | 1.25e-08 | 3.22
P27 | 1 | 0.0017 | 3.189 | -1e-09 | -5e-09 | 1.2e-09 | -1.4e-09 | 3.189 | 700.2 | 0 | 0.754 | 2.48e-08 | 1.62e-08 | 3.189
P28 | 1 | 0.0015 | 3.176 | -4e-09 | -2e-09 | 1e-09 | -1.7e-09 | 3.177 | 697.2 | -1e-08 | 0.7676 | 2.46e-08 | 1.93e-08 | 3.178
P29 | 1 | 0.0015 | 3.272 | -2e-09 | -4e-09 | 2e-09 | -2.7e-09 | 3.272 | 695.7 | 1e-09 | 0.7224 | 2.03e-08 | 1.14e-08 | 3.272
P30 | 1 | 0.0016 | 3.272 | -1e-09 | -5e-09 | 1.2e-09 | -2.2e-09 | 3.272 | 699.6 | 1e-08 | 0.7248 | 2.03e-08 | 1.43e-08 | 3.273
P31 | 1 | 0.0016 | 3.215 | -3e-09 | -6e-09 | 9e-10 | -8e-10 | 3.215 | 701.6 | 0 | 0.7424 | 2.54e-08 | 1.51e-08 | 3.215
P32 | 1 | 0.0017 | 3.211 | -3e-09 | -5e-09 | 6e-10 | -2.1e-09 | 3.211 | 694.9 | 0 | 0.7468 | 2.15e-08 | 1.44e-08 | 3.211
P33 | 1 | 0.0018 | 3.25 | -1e-09 | -7e-09 | 2.1e-09 | -2.7e-09 | 3.251 | 693.9 | 1.4e-08 | 0.7244 | 2.12e-08 | 1.21e-08 | 3.251
P34 | 1 | 0.0018 | 3.272 | -2e-09 | -5e-09 | 1.4e-09 | -1.7e-09 | 3.272 | 694.4 | 0 | 0.7228 | 2.59e-08 | 1.1e-08 | 3.272
P35 | 1 | 0.0018 | 3.233 | -2e-09 | -7e-09 | 1.9e-09 | -2e-09 | 3.232 | 694.1 | 1.3e-08 | 0.728 | 2.23e-08 | 1.15e-08 | 3.232
P36 | 1 | 0.0017 | 3.204 | -2e-09 | -5e-09 | 1.4e-09 | -1.6e-09 | 3.204 | 697.7 | 1e-09 | 0.7392 | 2.37e-08 | 1.37e-08 | 3.205
P37 | 1 | 0.0016 | 3.201 | -2e-09 | -4e-09 | 1.7e-09 | -1.9e-09 | 3.201 | 692.3 | 1.4e-08 | 0.7344 | 2.1e-08 | 1.36e-08 | 3.201
P38 | 1 | 0.0018 | 3.245 | -2e-09 | -7e-09 | 2.1e-09 | -2.3e-09 | 3.245 | 705.4 | 1.2e-08 | 0.7372 | 2.14e-08 | 1.13e-08 | 3.245
P39 | 1 | 0.0019 | 3.2 | -2e-09 | -3e-09 | 8e-10 | -1.4e-09 | 3.2 | 697.8 | 0 | 0.744 | 2.44e-08 | 1.42e-08 | 3.2
P40 | 1 | 0.0018 | 3.239 | -2e-09 | -5e-09 | 1.5e-09 | -1.4e-09 | 3.239 | 704.4 | 3e-09 | 0.7436 | 2.22e-08 | 1.3e-08 | 3.239
P41 | 1 | 0.0018 | 3.223 | -2e-09 | -4e-09 | 1e-09 | -1.8e-09 | 3.223 | 695.6 | 0 | 0.752 | 2.36e-08 | 1.36e-08 | 3.223
P42 | 1 | 0.0018 | 3.218 | -2e-09 | -6e-09 | 1.2e-09 | -1.3e-09 | 3.219 | 702 | -4e-09 | 0.744 | 2.41e-08 | 1.36e-08 | 3.22
P43 | 1 | 0.002 | 3.24 | -3e-09 | -6e-09 | 1.4e-09 | -1.9e-09 | 3.239 | 695.4 | 0 | 0.7404 | 2.53e-08 | 1.51e-08 | 3.24
P44 | 1 | 0.0019 | 3.241 | -2e-09 | -5e-09 | 8e-10 | -1.2e-09 | 3.24 | 692.1 | 1e-09 | 0.7368 | 2.43e-08 | 1.51e-08 | 3.241

## Bin
Type | HardBinNo | SortName | Count | Percent | Pass | Fail
P | 1 | OK | 0 | 0% | 0 | 0
F | 2 | NG | 0 | 0% | 0 | 0